## full_list
Material | ref number | Link to paper | Laser power [W] | Hatch distance [mm] | Scanning speed [mm/s] | Layer thickness [mm] | Scan strategy angle [°] | Scan strategy type | Printing direction | Volumetric energy density [J/mm3] | Dimensionless number | density | thermal conductivity | melting point | coefficient of thermal expansion | specific heat | average grain size | aspect ratio | LAGB | Max texture intensity | mean KAM | YS [Mpa] | UTS [Mpa] | Hardness [HV] | RD [%] | Elongation
ss316l | 1 | https://doi.org/10.1016/j.msea.2018.04.046 | 150 | 0.06 | 400 | 0.03 | 90 | meander | vertical | 208.3333333 | 482.2530864 | 7990 | 16.2 | 1385 | 16 | 500 | [5 empty] | 489.9 | 548.3 |  |  | 43.7
ss316l | 1 | https://doi.org/10.1016/j.msea.2018.04.046 | 150 | 0.06 | 400 | 0.03 | 90 | meander | flat | 208.3333333 | 482.2530864 | 7990 | 16.2 | 1385 | 16 | 500 | [5 empty] | 489.9 | 548.3 |  |  | 43.7
ss316l | 1 | https://doi.org/10.1016/j.msea.2018.04.046 | 150 | 0.06 | 400 | 0.03 | 90 | meander | 45 | 208.3333333 | 482.2530864 | 7990 | 16.2 | 1385 | 16 | 500 | [5 empty] | 498.6 | 606.4 |  |  | 59.9
ss316l | 1 | https://doi.org/10.1016/j.msea.2018.04.046 | 150 | 0.06 | 400 | 0.03 | 90 | meander | 60 | 208.3333333 | 482.2530864 | 7990 | 16.2 | 1385 | 16 | 500 | [5 empty] | 536.6 | 601.7 |  |  | 62.6
ss316l | 2 | https://doi.org/10.1016/j.msea.2021.141611 | 175 | 0.12 | 730 | 0.03 | 0 | meander | vertical | 66.59056317 | 84.46291624 | 7990 | 16.2 | 1385 | 16 | 500 | 14.8 | 3.5 | 35 |  |  | 400.3 | 572.8 |  | 99.5 | 53.3
ss316l | 3 | https://doi.org/10.1038/nmat5021 | 296 | 0.1 | 150 | 0.03 | 90 | meander | flat | 657.7777778 | 4060.356653 | 7990 | 16.2 | 1385 | 16 | 500 | 20 |  | 41 |  |  | 450 | 640 |  | 99.2 | 59
ss316l | 4 | https://doi.org/10.1007/s00170-010-2631-5 | 200 |  |  | 0.05 |  |  | flat | 14.39884809 |  | 7990 | 16.2 | 1385 | 16 | 500 | [5 empty] | 545 | 590 |  | 99.9
ss316l | 5 | https://doi.org/10.3390/ma10101136 | 200 | 0.12 | 800 | 0.03 | 90 | meander | flat | 69.44444444 | 80.3755144 | 7990 | 16.2 | 1385 | 16 | 500 | [5 empty] | 516.51 | 634.43 |  |  | 33.24
ss316l | 5 | https://doi.org/10.3390/ma10101136 | 200 | 0.12 | 800 | 0.03 | 90 | meander | 15 | 69.44444444 | 80.3755144 | 7990 | 16.2 | 1385 | 16 | 500 | [5 empty] | 501.32 | 624.65 |  |  | 34.09
ss316l | 5 | https://doi.org/10.3390/ma10101136 | 200 | 0.12 | 800 | 0.03 | 90 | meander | 45 | 69.44444444 | 80.3755144 | 7990 | 16.2 | 1385 | 16 | 500 | [5 empty] | 589.89 | 698.98 |  |  | 32.56
ss316l | 5 | https://doi.org/10.3390/ma10101136 | 200 | 0.12 | 800 | 0.03 | 90 | meander | 75 | 69.44444444 | 80.3755144 | 7990 | 16.2 | 1385 | 16 | 500 | [5 empty] | 485.65 | 571.23 |  |  | 22.84
ss316l | 5 | https://doi.org/10.3390/ma10101136 | 200 | 0.12 | 800 | 0.03 | 90 | meander | vertical | 69.44444444 | 80.3755144 | 7990 | 16.2 | 1385 | 16 | 500 | [5 empty] | 438.6 | 511.99 |  |  | 11.76
ss316l | 6 | https://doi.org/10.1179/1743290114Y.0000000092 | 175 | 0.12 | 700 | 0.06 | 79 | meander | vertical | 34.72222222 | 91.85773075 | 7990 | 16.2 | 1385 | 16 | 500 | [5 empty] | 444 | 567 |  | 93.8 | 8
ss316l | 6 | https://doi.org/10.1179/1743290114Y.0000000092 | 175 | 0.12 | 700 | 0.06 | 79 | meander | flat | 34.72222222 | 91.85773075 | 7990 | 16.2 | 1385 | 16 | 500 | [5 empty] | 534 | 653 |  |  | 16.2
ss316l | 7 | https://doi.org/10.1016/j.msea.2016.10.012 | 100 | 0.1 | 400 | 0.08 | 90 | meander | flat | 31.25 | 192.9012346 | 7990 | 16.2 | 1385 | 16 | 500 | 25 |  |  |  |  | 406 | 510 |  | 98 | 18
ss316l | 7 | https://doi.org/10.1016/j.msea.2016.10.012 | 100 | 0.15 | 400 | 0.08 | 90 | meander | flat | 20.83333333 | 128.600823 | 7990 | 16.2 | 1385 | 16 | 500 | [5 empty] | 412 | 511 |  | 91.2 | 17
ss316l | 7 | https://doi.org/10.1016/j.msea.2016.10.012 | 100 | 0.03 | 400 | 0.08 | 90 | meander | flat | 104.1666667 | 643.0041152 | 7990 | 16.2 | 1385 | 16 | 500 | [5 empty] | 438 | 528 |  | 97.2 | 10
ss316l | 7 | https://doi.org/10.1016/j.msea.2016.10.012 | 100 | 0.065 | 591 | 0.08 | 90 | meander | flat | 32.53937264 | 135.9460744 | 7990 | 16.2 | 1385 | 16 | 500 | [5 empty] | 379 | 489 |  | 98.5 | 23
ss316l | 7 | https://doi.org/10.1016/j.msea.2016.10.012 | 100 | 0.075 | 600 | 0.08 | 90 | meander | flat | 27.77777778 | 114.3118427 | 7990 | 16.2 | 1385 | 16 | 500 | [5 empty] | 399 | 486 |  | 97.6 | 9
ss316l | 7 | https://doi.org/10.1016/j.msea.2016.10.012 | 100 | 0.1 | 400 | 0.08 | 90 | meander | vertical | 31.25 | 192.9012346 | 7990 | 16.2 | 1385 | 16 | 500 | [5 empty] | 427 | 522 |  |  | 15
ss316l | 7 | https://doi.org/10.1016/j.msea.2016.10.012 | 100 | 0.15 | 400 | 0.08 | 90 | meander | vertical | 20.83333333 | 128.600823 | 7990 | 16.2 | 1385 | 16 | 500 | [5 empty] | 422 | 490 |  |  | 10
ss316l | 7 | https://doi.org/10.1016/j.msea.2016.10.012 | 100 | 0.03 | 400 | 0.08 | 90 | meander | vertical | 104.1666667 | 643.0041152 | 7990 | 16.2 | 1385 | 16 | 500 | [5 empty] | 435 | 504 |  |  | 16
ss316l | 7 | https://doi.org/10.1016/j.msea.2016.10.012 | 100 | 0.065 | 591 | 0.08 | 90 | meander | vertical | 32.53937264 | 135.9460744 | 7990 | 16.2 | 1385 | 16 | 500 | [5 empty] | 287 | 317 |  |  | 7
ss316l | 7 | https://doi.org/10.1016/j.msea.2016.10.012 | 100 | 0.075 | 600 | 0.08 | 90 | meander | vertical | 27.77777778 | 114.3118427 | 7990 | 16.2 | 1385 | 16 | 500 | [5 empty] | 316 | 367 |  |  | 7
ss316l | 8 | https://doi.org/10.1016/j.msea.2015.10.073 | 85 | 0.07 | 222 | 0.03 | 0 | chess | vertical | 182.3251823 | 760.4487084 | 7990 | 16.2 | 1385 | 16 | 500 | [5 empty] | 590 | 705 | 325 | 98.8 | 44
ss316l | 9 | https://doi.org/10.1016/j.jmst.2019.03.003 | 195 | 0.025 | 1083 | 0.025 | 67 | meander | flat | 288.0886427 | 205.2544962 | 7990 | 16.2 | 1385 | 16 | 500 | 51 |  |  |  |  | 637.9 | 751.6 |  | 99.7
ss316l | 10 | https://doi.org/10.1007/s11771-021-4678-x | 300 | 0.09 | 900 | 0.03 | 67 | meander | flat | 123.4567901 | 127.0131586 | 7990 | 16.2 | 1385 | 16 | 500 | 24 |  |  |  |  | 559.56 | 674.56 |  |  | 41.8
ss316l | 11 | https://doi.org/10.1007/s11665-018-3446-z | 150 | 0.025 | 800 | 0.025 | 67 | meander |  | 300 | 289.3518519 | 7990 | 16.2 | 1385 | 16 | 500 | [7 empty] | 258.3
ss316l | 11 | https://doi.org/10.1007/s11665-018-3446-z | 150 | 0.025 | 1083 | 0.025 | 67 | meander |  | 221.6066482 | 157.888074 | 7990 | 16.2 | 1385 | 16 | 500 | 45 | [6 empty] | 255.4
ss316l | 11 | https://doi.org/10.1007/s11665-018-3446-z | 150 | 0.025 | 1200 | 0.025 | 67 | meander |  | 200 | 128.600823 | 7990 | 16.2 | 1385 | 16 | 500 | [7 empty] | 253.8
ss316l | 11 | https://doi.org/10.1007/s11665-018-3446-z | 150 | 0.025 | 1400 | 0.025 | 67 | meander |  | 171.4285714 | 94.48223734 | 7990 | 16.2 | 1385 | 16 | 500 | [7 empty] | 249.2
ss316l | 12 | https://doi.org/10.2320/matertrans.M2016284 | 90 | 0.08 | 770 | 0.025 | 0 | meander | flat | 58.44155844 | 58.56337025 | 7990 | 16.2 | 1385 | 16 | 500 | 30 |  |  |  |  | 531.8 | 573.3 | 240 |  | 41.3
ss316l | 13 | https://doi.org/10.1016/j.msea.2021.140805 | 100 | 0.12 | 100 | 0.03 | 30 | chess | flat | 277.7777778 | 2572.016461 | 7990 | 16.2 | 1385 | 16 | 500 | [5 empty] | 441.5 | 570.8 | 202.4 | 97.83 | 28.9
ss316l | 13 | https://doi.org/10.1016/j.msea.2021.140805 | 100 | 0.12 | 200 | 0.03 | 30 | chess | flat | 138.8888889 | 643.0041152 | 7990 | 16.2 | 1385 | 16 | 500 | [5 empty] | 275.5 | 306.1 | 187.2 | 91.84 | 2.5
ss316l | 13 | https://doi.org/10.1016/j.msea.2021.140805 | 100 | 0.12 | 280 | 0.03 | 30 | chess | flat | 99.20634921 | 328.0633241 | 7990 | 16.2 | 1385 | 16 | 500 | [5 empty] | 175 | 189.3 | 181.2 | 90.3 | 1.9
ss316l | 13 | https://doi.org/10.1016/j.msea.2021.140805 | 120 | 0.12 | 100 | 0.03 | 30 | chess | flat | 333.3333333 | 3086.419753 | 7990 | 16.2 | 1385 | 16 | 500 | 17.6 |  |  |  |  | 464.8 | 593 | 196.9 | 98.11 | 35
ss316l | 13 | https://doi.org/10.1016/j.msea.2021.140805 | 120 | 0.12 | 200 | 0.03 | 30 | chess | flat | 166.6666667 | 771.6049383 | 7990 | 16.2 | 1385 | 16 | 500 | [5 empty] | 400.6 | 462 | 181.1 | 94.31 | 7.1
ss316l | 13 | https://doi.org/10.1016/j.msea.2021.140805 | 120 | 0.12 | 280 | 0.03 | 30 | chess | flat | 119.047619 | 393.6759889 | 7990 | 16.2 | 1385 | 16 | 500 | [5 empty] | 228.6 | 251.8 | 175.3 | 90.04 | 2.6
ss316l | 13 | https://doi.org/10.1016/j.msea.2021.140805 | 140 | 0.12 | 100 | 0.03 | 30 | chess | flat | 388.8888889 | 3600.823045 | 7990 | 16.2 | 1385 | 16 | 500 | [5 empty] | 455.2 | 585.8 | 198.4 | 98.05 | 40.8
ss316l | 13 | https://doi.org/10.1016/j.msea.2021.140805 | 140 | 0.12 | 200 | 0.03 | 30 | chess | flat | 194.4444444 | 900.2057613 | 7990 | 16.2 | 1385 | 16 | 500 | [5 empty] | 426.7 | 516.9 | 191.4 | 95.62 | 15.2
ss316l | 13 | https://doi.org/10.1016/j.msea.2021.140805 | 140 | 0.12 | 280 | 0.03 | 30 | chess | flat | 138.8888889 | 459.2886537 | 7990 | 16.2 | 1385 | 16 | 500 | [5 empty] | 301.4 | 347.8 | 191.8 | 92.19 | 5.6
ss316l | 14 | https://doi.org/10.1016/j.msea.2017.04.058 | 90 | 0.15 | 1000 | 0.03 | 90 | meander | flat | 20 | 18.51851852 | 7990 | 16.2 | 1385 | 16 | 500 | [5 empty] | 430.4 | 509 |  |  | 12.4
ss316l | 14 | https://doi.org/10.1016/j.msea.2017.04.058 | 90 | 0.15 | 1000 | 0.03 | 0 | chess | flat | 20 | 18.51851852 | 7990 | 16.2 | 1385 | 16 | 500 | [5 empty] | 448.5 | 527.9 |  |  | 11.6
ss316l | 15 | https://doi.org/10.1016/j.wear.2019.04.001 | 200 | 0.08 | 812.5 | 0.04 | 0 | meander |  | 76.92307692 | 116.8821682 | 7990 | 16.2 | 1385 | 16 | 500 | [7 empty] | 248
ss316l | 16 | https://doi.org/10.1007/s00170-020-05371-1 | 136.1 | 0.1 | 928.1 | 0.04 | 90 | meander | flat | 36.66092016 | 48.76672261 | 7990 | 16.2 | 1385 | 16 | 500 | [5 empty] | 503.1 | 644.3 |  | 99.972 | 51.4
ss316l | 16 | https://doi.org/10.1007/s00170-020-05371-1 | 73.5 | 0.03 | 300 | 0.03 | 90 | meander | flat | 272.2222222 | 840.1920439 | 7990 | 16.2 | 1385 | 16 | 500 | [5 empty] | 440.2 | 573.5 |  | 99.43 | 38.5
ss316l | 16 | https://doi.org/10.1007/s00170-020-05371-1 | 148.8 | 0.08 | 888.9 | 0.045 | 10 | meander | flat | 46.49941876 | 72.65443363 | 7990 | 16.2 | 1385 | 16 | 500 | [5 empty] | 424.2 | 528.9 |  | 99.893 | 46.1
ss316l | 16 | https://doi.org/10.1007/s00170-020-05371-1 | 114.4 | 0.1 | 1000 | 0.05 | 90 | meander | flat | 22.88 | 35.30864198 | 7990 | 16.2 | 1385 | 16 | 500 | [5 empty] | 458.5 | 598.8 |  | 99.911 | 48.5
ss316l | 16 | https://doi.org/10.1007/s00170-020-05371-1 | 136.1 | 0.1 | 928.1 | 0.04 | 90 | meander | vertical | 36.66092016 | 48.76672261 | 7990 | 16.2 | 1385 | 16 | 500 | [5 empty] | 452.7 | 548.8 |  | 99.972 | 56.3
ss316l | 16 | https://doi.org/10.1007/s00170-020-05371-1 | 73.5 | 0.03 | 300 | 0.03 | 90 | meander | vertical | 272.2222222 | 840.1920439 | 7990 | 16.2 | 1385 | 16 | 500 | [5 empty] | 438.9 | 525.1 |  | 99.34 | 15.5
ss316l | 16 | https://doi.org/10.1007/s00170-020-05371-1 | 148.8 | 0.08 | 888.9 | 0.045 | 10 | meander | vertical | 46.49941876 | 72.65443363 | 7990 | 16.2 | 1385 | 16 | 500 | [5 empty] | 424.2 | 528.9 |  | 99.951 | 38.5
ss316l | 16 | https://doi.org/10.1007/s00170-020-05371-1 | 114.4 | 0.1 | 1000 | 0.05 | 90 | meander | vertical | 22.88 | 35.30864198 | 7990 | 16.2 | 1385 | 16 | 500 | [5 empty] | 458.5 | 598.8 |  | 99.927 | 63.2
ss316l | 17 | https://iopscience.iop.org/article/10.1088/2053-1591/ab8b86/meta | 250 | 0.11 | 950 | 0.03 | 67 | meander | flat | 79.74481659 | 77.72399277 | 7990 | 16.2 | 1385 | 16 | 500 | [5 empty] | 591 | 674 |  | 99.19 | 39.4
ss316l | 18 | https://doi.org/10.1016/j.jallcom.2018.01.098 | 150 | 0.08 | 1250 | 0.03 | 90 | meander |  | 50 | 37.03703704 | 7990 | 16.2 | 1385 | 16 | 500 | [7 empty] | 185 | 96.57
ss316l | 18 | https://doi.org/10.1016/j.jallcom.2018.01.098 | 200 | 0.08 | 1667 | 0.03 | 90 | meander |  | 49.990002 | 27.76667 | 7990 | 16.2 | 1385 | 16 | 500 | [7 empty] | 192 | 97.38
ss316l | 18 | https://doi.org/10.1016/j.jallcom.2018.01.098 | 150 | 0.14 | 714 | 0.03 | 90 | meander |  | 50.020008 | 64.86669779 | 7990 | 16.2 | 1385 | 16 | 500 | [7 empty] | 176 | 97.46
ss316l | 18 | https://doi.org/10.1016/j.jallcom.2018.01.098 | 200 | 0.14 | 952 | 0.03 | 90 | meander |  | 50.020008 | 48.65002335 | 7990 | 16.2 | 1385 | 16 | 500 | [7 empty] | 183 | 97.35
ss316l | 18 | https://doi.org/10.1016/j.jallcom.2018.01.098 | 150 | 0.12 | 750 | 0.03 | 90 | meander |  | 55.55555556 | 68.58710562 | 7990 | 16.2 | 1385 | 16 | 500 | [7 empty] | 181 | 98.72
ss316l | 18 | https://doi.org/10.1016/j.jallcom.2018.01.098 | 175 | 0.12 | 750 | 0.03 | 90 | meander |  | 64.81481481 | 80.01828989 | 7990 | 16.2 | 1385 | 16 | 500 | [7 empty] | 193 | 99.73
ss316l | 18 | https://doi.org/10.1016/j.jallcom.2018.01.098 | 150 | 0.08 | 781 | 0.03 | 90 | meander |  | 80.02560819 | 94.87552544 | 7990 | 16.2 | 1385 | 16 | 500 | [7 empty] | 213 | 99.86
ss316l | 18 | https://doi.org/10.1016/j.jallcom.2018.01.098 | 200 | 0.08 | 1042 | 0.03 | 90 | meander |  | 79.97440819 | 71.06562184 | 7990 | 16.2 | 1385 | 16 | 500 | [7 empty] | 203 | 99.7
ss316l | 18 | https://doi.org/10.1016/j.jallcom.2018.01.098 | 150 | 0.14 | 446 | 0.03 | 90 | meander |  | 80.0768738 | 166.244963 | 7990 | 16.2 | 1385 | 16 | 500 | [7 empty] | 208 | 99.84
ss316l | 18 | https://doi.org/10.1016/j.jallcom.2018.01.098 | 200 | 0.14 | 595 | 0.03 | 90 | meander |  | 80.03201281 | 124.5440598 | 7990 | 16.2 | 1385 | 16 | 500 | [7 empty] | 204 | 99.27
ss316l | 19 | https://doi.org/10.1016/j.matdes.2016.03.111 | 300 | 0.08 | 1000 | 0.03 | 0 | meander | flat | 125 | 115.7407407 | 7990 | 16.2 | 1385 | 16 | 500 | [6 empty] | 590 | 281.6 | 98.34
ss316l | 19 | https://doi.org/10.1016/j.matdes.2016.03.111 | 300 | 0.08 | 700 | 0.03 | 0 | meander | flat | 178.5714286 | 236.2055933 | 7990 | 16.2 | 1385 | 16 | 500 | [6 empty] | 532 | 267.1 | 98.41
ss316l | 19 | https://doi.org/10.1016/j.matdes.2016.03.111 | 300 | 0.08 | 800 | 0.03 | 0 | meander | flat | 156.25 | 180.8449074 | 7990 | 16.2 | 1385 | 16 | 500 | [6 empty] | 581 | 272.7 | 98.39
ss316l | 19 | https://doi.org/10.1016/j.matdes.2016.03.111 | 300 | 0.08 | 1200 | 0.03 | 0 | meander | flat | 104.1666667 | 80.3755144 | 7990 | 16.2 | 1385 | 16 | 500 | [6 empty] | 560 | 261.1 | 94.54
ss316l | 20 | https://doi.org/10.1007/s00170-014-6297-2 | 180 | 0.124 | 232 | 0.05 | 0 | meander |  | 125.1390434 | 832.3957228 | 7990 | 16.2 | 1385 | 16 | 500 | [7 empty] | 225 | 98.75
ss316l | 21 | https://doi.org/10.1016/j.matdes.2016.05.035 | 380 | 0.025 | 3000 | 0.05 | 45 | meander |  | 101.3333333 | 52.12620027 | 7990 | 16.2 | 1385 | 16 | 500 | [7 empty] | 220.4 | 99.23
ss316l | 21 | https://doi.org/10.1016/j.matdes.2016.05.035 | 380 | 0.03 | 2500 | 0.05 | 45 | meander |  | 101.3333333 | 62.55144033 | 7990 | 16.2 | 1385 | 16 | 500 | [7 empty] | 219.9 | 99.22
ss316l | 21 | https://doi.org/10.1016/j.matdes.2016.05.035 | 380 | 0.035 | 2000 | 0.05 | 45 | meander |  | 108.5714286 | 83.77425044 | 7990 | 16.2 | 1385 | 16 | 500 | [7 empty] | 219.2 | 99.22
ss316l | 21 | https://doi.org/10.1016/j.matdes.2016.05.035 | 380 | 0.04 | 1750 | 0.05 | 45 | meander |  | 108.5714286 | 95.7420005 | 7990 | 16.2 | 1385 | 16 | 500 | [7 empty] | 218.9 | 99.2
ss316l | 21 | https://doi.org/10.1016/j.matdes.2016.05.035 | 380 | 0.05 | 1500 | 0.05 | 45 | meander |  | 101.3333333 | 104.2524005 | 7990 | 16.2 | 1385 | 16 | 500 | [7 empty] | 216.8 | 99.19
ss316l | 21 | https://doi.org/10.1016/j.matdes.2016.05.035 | 380 | 0.06 | 1250 | 0.05 | 45 | meander |  | 101.3333333 | 125.1028807 | 7990 | 16.2 | 1385 | 16 | 500 | [7 empty] | 217.7 | 99.2
ss316l | 21 | https://doi.org/10.1016/j.matdes.2016.05.035 | 380 | 0.07 | 1050 | 0.05 | 45 | meander |  | 103.4013605 | 151.9714294 | 7990 | 16.2 | 1385 | 16 | 500 | [7 empty] | 215.3 | 99.2
ss316l | 21 | https://doi.org/10.1016/j.matdes.2016.05.035 | 380 | 0.08 | 950 | 0.05 | 45 | meander |  | 100 | 162.4431449 | 7990 | 16.2 | 1385 | 16 | 500 | [7 empty] | 215.5 | 99.19
ss316l | 21 | https://doi.org/10.1016/j.matdes.2016.05.035 | 380 | 0.09 | 850 | 0.05 | 45 | meander |  | 99.34640523 | 180.367475 | 7990 | 16.2 | 1385 | 16 | 500 | [7 empty] | 216.1 | 99.18
ss316l | 21 | https://doi.org/10.1016/j.matdes.2016.05.035 | 380 | 0.1 | 750 | 0.05 | 45 | meander |  | 101.3333333 | 208.5048011 | 7990 | 16.2 | 1385 | 16 | 500 | [7 empty] | 214.7 | 99.14
ss316l | 21 | https://doi.org/10.1016/j.matdes.2016.05.035 | 380 | 0.11 | 700 | 0.05 | 45 | meander |  | 98.7012987 | 217.5954557 | 7990 | 16.2 | 1385 | 16 | 500 | [7 empty] | 213.5 | 99.15
ss316l | 21 | https://doi.org/10.1016/j.matdes.2016.05.035 | 380 | 0.12 | 625 | 0.05 | 45 | meander |  | 101.3333333 | 250.2057613 | 7990 | 16.2 | 1385 | 16 | 500 | [7 empty] | 213.1 | 99.13
ss316l | 22 | https://doi.org/10.1016/j.jnucmat.2015.12.034 | 200 | 0.1 | 1000 | 0.05 | 0 | meander | vertical | 40 | 61.72839506 | 7990 | 16.2 | 1385 | 16 | 500 | [5 empty] | 487 | 594 | 228 |  | 49
ss316l | 23 | https://doi.org/10.1016/j.msea.2020.140579 | 195 | 0.132 | 1083 | 0.02 | 67 | meander | flat | 68.20280366 | 38.87395761 | 7990 | 16.2 | 1385 | 16 | 500 | 17.3 |  | 53.4 |  |  |  | 621 | 208 |  | 58.3
ss316l | 24 | https://doi.org/10.1016/j.matdes.2016.09.043 | 129 | 0.05 | 1400 | 0.03 | 0 | meander | flat | 61.42857143 | 40.62736206 | 7990 | 16.2 | 1385 | 16 | 500 | [5 empty] | 265 | 280 |  |  | 0.68
ss316l | 24 | https://doi.org/10.1016/j.matdes.2016.09.043 | 144 | 0.05 | 1400 | 0.03 | 0 | meander | flat | 68.57142857 | 45.35147392 | 7990 | 16.2 | 1385 | 16 | 500 | [5 empty] | 373 | 405 |  |  | 1.03
ss316l | 24 | https://doi.org/10.1016/j.matdes.2016.09.043 | 159 | 0.05 | 1400 | 0.03 | 0 | meander | flat | 75.71428571 | 50.07558579 | 7990 | 16.2 | 1385 | 16 | 500 | [5 empty] | 462 | 555 |  |  | 6.44
ss316l | 24 | https://doi.org/10.1016/j.matdes.2016.09.043 | 189 | 0.05 | 1400 | 0.03 | 0 | meander | flat | 90 | 59.52380952 | 7990 | 16.2 | 1385 | 16 | 500 | [5 empty] | 524 | 647 |  |  | 15.74
ss316l | 24 | https://doi.org/10.1016/j.matdes.2016.09.043 | 129 | 0.05 | 1400 | 0.03 | 90 | meander | flat | 61.42857143 | 40.62736206 | 7990 | 16.2 | 1385 | 16 | 500 | [5 empty] | 350 | 394 |  |  | 2.62
ss316l | 25 | https://doi.org/10.3390/met11050775 | 200 | 0.07 | 400 | 0.03 | 67 | chess | flat | 238.0952381 | 551.1463845 | 7990 | 16.2 | 1385 | 16 | 500 | [5 empty] | 570 | 720 |  |  | 48
ss316l | 25 | https://doi.org/10.3390/met11050775 | 200 | 0.07 | 400 | 0.03 | 67 | chess | vertical | 238.0952381 | 551.1463845 | 7990 | 16.2 | 1385 | 16 | 500 | [5 empty] | 510 | 610 |  |  | 18
ss316l | 26 | https://doi.org/10.1007/s11665-009-9535-2 | 100 | 0.1 | 90 | 0.06 | 0 | meander |  | 185.1851852 | 3810.394757 | 7990 | 16.2 | 1385 | 16 | 500 | [6 empty] | 649 |  | 96
ss316l | 26 | https://doi.org/10.1007/s11665-009-9535-2 | 100 | 0.1 | 120 | 0.06 | 0 | meander |  | 138.8888889 | 2143.347051 | 7990 | 16.2 | 1385 | 16 | 500 | [6 empty] | 428 |  | 89
ss316l | 26 | https://doi.org/10.1007/s11665-009-9535-2 | 100 | 0.1 | 150 | 0.06 | 0 | meander |  | 111.1111111 | 1371.742112 | 7990 | 16.2 | 1385 | 16 | 500 | [6 empty] | 134 |  | 78
ss316l | 26 | https://doi.org/10.1007/s11665-009-9535-2 | 100 | 0.1 | 180 | 0.06 | 0 | meander |  | 92.59259259 | 952.5986892 | 7990 | 16.2 | 1385 | 16 | 500 | [6 empty] | 17 |  | 65
ss316l | 27 | https://doi.org/10.1016/j.msea.2019.138455 | 100 | 0.114 | 250 | 0.05 | 90 | meander | flat | 70.1754386 | 433.1817197 | 7990 | 16.2 | 1385 | 16 | 500 | 5 |  |  |  |  | 236.65 | 375.13 | 214.65 | 95.4 | 7.21
ss316l | 27 | https://doi.org/10.1016/j.msea.2019.138455 | 100 | 0.114 | 175 | 0.05 | 90 | meander | flat | 100.2506266 | 884.044326 | 7990 | 16.2 | 1385 | 16 | 500 | 9.5 |  |  |  |  | 341.38 | 459.58 | 219.4 | 93.9 | 6.62
ss316l | 27 | https://doi.org/10.1016/j.msea.2019.138455 | 100 | 0.111 | 120 | 0.05 | 90 | meander | flat | 150.1501502 | 1930.943289 | 7990 | 16.2 | 1385 | 16 | 500 | 11 |  |  |  |  | 302.24 | 384.5 | 189.1 | 97.14 | 6.4
ss316l | 27 | https://doi.org/10.1016/j.msea.2019.138455 | 100 | 0.12 | 239 | 0.05 | 90 | meander | flat | 69.73500697 | 450.2751109 | 7990 | 16.2 | 1385 | 16 | 500 | 5 |  |  |  |  | 187.82 | 269.95 | 216.35 | 96.8 | 3.66
ss316l | 27 | https://doi.org/10.1016/j.msea.2019.138455 | 100 | 0.12 | 167 | 0.05 | 90 | meander | flat | 99.8003992 | 922.2333038 | 7990 | 16.2 | 1385 | 16 | 500 | [5 empty] | 177.68 | 203.48 | 182.8 | 96.2 | 3.31
ss316l | 27 | https://doi.org/10.1016/j.msea.2019.138455 | 100 | 0.12 | 111 | 0.05 | 90 | meander | flat | 150.1501502 | 2087.506258 | 7990 | 16.2 | 1385 | 16 | 500 | 11 |  |  |  |  | 462.02 | 584.44 | 223.4 | 99.45 | 41.9
ss316l | 28 | https://doi.org/10.1016/j.matdes.2019.108355 | 185 | 0.1 | 900 | 0.03 | 115 | strip | flat | 68.51851852 | 70.492303 | 7990 | 16.2 | 1385 | 16 | 500 | [6 empty] | 660 | 207 |  | 46
ss316l | 28 | https://doi.org/10.1016/j.matdes.2019.108355 | 215 | 0.1 | 900 | 0.03 | 115 | strip | flat | 79.62962963 | 81.92348727 | 7990 | 16.2 | 1385 | 16 | 500 | [6 empty] | 660 | 207 | 99.998 | 47
ss316l | 28 | https://doi.org/10.1016/j.matdes.2019.108355 | 245 | 0.1 | 900 | 0.03 | 115 | strip | flat | 90.74074074 | 93.35467154 | 7990 | 16.2 | 1385 | 16 | 500 | [6 empty] | 625 | 219 |  | 42
ss316l | 28 | https://doi.org/10.1016/j.matdes.2019.108355 | 215 | 0.1 | 800 | 0.03 | 115 | strip | flat | 89.58333333 | 103.6844136 | 7990 | 16.2 | 1385 | 16 | 500 | [6 empty] | 643 | 218 | 99.998 | 48
ss316l | 28 | https://doi.org/10.1016/j.matdes.2019.108355 | 215 | 0.1 | 1000 | 0.03 | 115 | strip | flat | 71.66666667 | 66.35802469 | 7990 | 16.2 | 1385 | 16 | 500 | [6 empty] | 707 | 215 | 99.987 | 38
ss316l | 29 | https://doi.org/10.1016/j.jmatprotec.2017.05.042 | 100 | 0.05 | 700 | 0.02 | 30 | chess |  | 142.8571429 | 125.9763165 | 7990 | 16.2 | 1385 | 16 | 500 | [5 empty] | 476 | 554 |  | 98.6 | 42
ss316l | 29 | https://doi.org/10.1016/j.jmatprotec.2017.05.042 | 100 | 0.07 | 700 | 0.02 | 30 | chess |  | 102.0408163 | 89.98308318 | 7990 | 16.2 | 1385 | 16 | 500 | [5 empty] | 474 | 554 | 232.2 | 98.7 | 63
ss316l | 29 | https://doi.org/10.1016/j.jmatprotec.2017.05.042 | 150 | 0.05 | 700 | 0.02 | 30 | chess |  | 214.2857143 | 188.9644747 | 7990 | 16.2 | 1385 | 16 | 500 | [5 empty] | 431 | 546 |  | 99.5 | 64
ss316l | 29 | https://doi.org/10.1016/j.jmatprotec.2017.05.042 | 150 | 0.07 | 700 | 0.02 | 30 | chess |  | 153.0612245 | 134.9746248 | 7990 | 16.2 | 1385 | 16 | 500 | [5 empty] | 489 | 568 | 220.2 | 99.9 | 71
ss316l | 30 | https://doi.org/10.1016/j.jallcom.2019.03.082 | 220 | 0.08 | 960 | 0.04 | 0 | meander | flat | 71.61458333 | 92.09694359 | 7990 | 16.2 | 1385 | 16 | 500 | [6 empty] | 578.895 | 218 | 95.8 | 30.5
ss316l | 30 | https://doi.org/10.1016/j.jallcom.2019.03.082 | 220 | 0.08 | 960 | 0.04 | 10 | meander | flat | 71.61458333 | 92.09694359 | 7990 | 16.2 | 1385 | 16 | 500 | [6 empty] | 592.319 | 229 | 95.5 | 30.9
ss316l | 30 | https://doi.org/10.1016/j.jallcom.2019.03.082 | 220 | 0.08 | 960 | 0.04 | 30 | meander | flat | 71.61458333 | 92.09694359 | 7990 | 16.2 | 1385 | 16 | 500 | 43 | [5 empty] | 656.996 | 226.5 | 95.9 | 33.9
ss316l | 30 | https://doi.org/10.1016/j.jallcom.2019.03.082 | 220 | 0.08 | 960 | 0.04 | 45 | meander | flat | 71.61458333 | 92.09694359 | 7990 | 16.2 | 1385 | 16 | 500 | [6 empty] | 646.006 | 228 | 95.2 | 31.2
ss316l | 30 | https://doi.org/10.1016/j.jallcom.2019.03.082 | 220 | 0.08 | 960 | 0.04 | 55 | meander | flat | 71.61458333 | 92.09694359 | 7990 | 16.2 | 1385 | 16 | 500 | [6 empty] | 604.247 | 229 | 95.3 | 30.3
ss316l | 30 | https://doi.org/10.1016/j.jallcom.2019.03.082 | 220 | 0.08 | 960 | 0.04 | 79 | meander | flat | 71.61458333 | 92.09694359 | 7990 | 16.2 | 1385 | 16 | 500 | [6 empty] | 575.016 | 218.5 | 95.8 | 28.2
ss316l | 30 | https://doi.org/10.1016/j.jallcom.2019.03.082 | 220 | 0.08 | 960 | 0.04 | 90 | meander | flat | 71.61458333 | 92.09694359 | 7990 | 16.2 | 1385 | 16 | 500 | [6 empty] | 566.662 | 216.5 | 95.8 | 23.8
ss316l | 31 | https://doi.org/10.1016/j.msea.2017.03.100 | 180 | 0.124 | 357 | 0.05 | 0 | meander |  | 81.32285172 | 351.5356526 | 7990 | 16.2 | 1385 | 16 | 500 | [8 empty] | 99.63
ss316l | 31 | https://doi.org/10.1016/j.msea.2017.03.100 | 180 | 0.124 | 227 | 0.05 | 0 | meander |  | 127.89541 | 869.4689861 | 7990 | 16.2 | 1385 | 16 | 500 | [8 empty] | 98.02
ss316l | 31 | https://doi.org/10.1016/j.msea.2017.03.100 | 180 | 0.124 | 166 | 0.05 | 0 | meander |  | 174.8931209 | 1625.884286 | 7990 | 16.2 | 1385 | 16 | 500 | [8 empty] | 95.82
ss316l | 31 | https://doi.org/10.1016/j.msea.2017.03.100 | 180 | 0.124 | 928 | 0.05 | 0 | meander |  | 31.28476085 | 52.02473267 | 7990 | 16.2 | 1385 | 16 | 500 | [8 empty] | 87.06
ss316l | 31 | https://doi.org/10.1016/j.msea.2017.03.100 | 180 | 0.124 | 590 | 0.05 | 0 | meander |  | 49.20721706 | 128.7068871 | 7990 | 16.2 | 1385 | 16 | 500 | [8 empty] | 99.18
ss316l | 31 | https://doi.org/10.1016/j.msea.2017.03.100 | 180 | 0.124 | 433 | 0.05 | 0 | meander |  | 67.04909484 | 238.9626452 | 7990 | 16.2 | 1385 | 16 | 500 | [8 empty] | 99.64
ss316l | 31 | https://doi.org/10.1016/j.msea.2017.03.100 | 180 | 0.124 | 1500 | 0.05 | 0 | meander |  | 19.35483871 | 19.9123855 | 7990 | 16.2 | 1385 | 16 | 500 | [8 empty] | 59.53
ss316l | 31 | https://doi.org/10.1016/j.msea.2017.03.100 | 180 | 0.124 | 954 | 0.05 | 0 | meander |  | 30.43213634 | 49.22764503 | 7990 | 16.2 | 1385 | 16 | 500 | [8 empty] | 85.24
ss316l | 31 | https://doi.org/10.1016/j.msea.2017.03.100 | 180 | 0.124 | 700 | 0.05 | 0 | meander |  | 41.47465438 | 91.43442323 | 7990 | 16.2 | 1385 | 16 | 500 | [8 empty] | 97.31
ss316l | 32 | https://doi.org/10.1016/j.addma.2020.101509 | 200 | 0.1 | 750 | 0.05 |  |  | vertical | 53.33333333 | 109.739369 | 7990 | 16.2 | 1385 | 16 | 500 | [5 empty] | 443 | 599 |  |  | 18
ss316l | 33 | https://doi.org/10.1016/j.matchar.2020.110204 | 200 | 0.1 | 800 | 0.03 | 90 | meander |  | 83.33333333 | 96.45061728 | 7990 | 16.2 | 1385 | 16 | 500 | 30.6 | [7 empty] | 99.58
ss316l | 33 | https://doi.org/10.1016/j.matchar.2020.110204 | 200 | 0.1 | 800 | 0.03 | 90 | chess |  | 83.33333333 | 96.45061728 | 7990 | 16.2 | 1385 | 16 | 500 | 41.2 | [7 empty] | 99.32
ss316l | 34 | https://doi.org/10.1007/s00170-019-04136-9 | 150 | 0.08 | 400 | 0.04 | 90 | meander |  | 117.1875 | 361.6898148 | 7990 | 16.2 | 1385 | 16 | 500 | [7 empty] | 224 | 99
ss316l | 35 | https://doi.org/10.1007/s40544-020-0443-7 | 200 | 0.1 | 750 | 0.05 | 67 | meander | flat | 53.33333333 | 109.739369 | 7990 | 16.2 | 1385 | 16 | 500 | [6 empty] | 603
ss316l | 35 | https://doi.org/10.1007/s40544-020-0443-7 | 200 | 0.1 | 750 | 0.05 | 67 | meander | vertical | 53.33333333 | 109.739369 | 7990 | 16.2 | 1385 | 16 | 500 | [6 empty] | 578
ss316l | 36 | https://doi.org/10.1016/j.addma.2019.100786 | 158 | 0.08 | 888 | 0.03 | 10 | meander |  | 74.13663664 | 77.30296613 | 7990 | 16.2 | 1385 | 16 | 500 | [7 empty] | 212.5
ss316l | 37 | https://doi.org/10.3390/met11050832 | 125 | 0.12 | 100 | 0.03 | 67 | meander |  | 347.2 | 3215.020576 | 7990 | 16.2 | 1385 | 16 | 500 | [8 empty] | 96.35
ss316l | 37 | https://doi.org/10.3390/met11050832 | 125 | 0.12 | 200 | 0.03 | 67 | meander |  | 173.6 | 803.755144 | 7990 | 16.2 | 1385 | 16 | 500 | [8 empty] | 96.79
ss316l | 37 | https://doi.org/10.3390/met11050832 | 125 | 0.12 | 400 | 0.03 | 67 | meander |  | 86.8 | 200.938786 | 7990 | 16.2 | 1385 | 16 | 500 | [8 empty] | 99.09
ss316l | 37 | https://doi.org/10.3390/met11050832 | 125 | 0.12 | 600 | 0.03 | 67 | meander |  | 57.9 | 89.30612711 | 7990 | 16.2 | 1385 | 16 | 500 | [8 empty] | 99.9
ss316l | 37 | https://doi.org/10.3390/met11050832 | 125 | 0.12 | 800 | 0.03 | 67 | meander |  | 43.4 | 50.2346965 | 7990 | 16.2 | 1385 | 16 | 500 | [8 empty] | 99.51
ss316l | 37 | https://doi.org/10.3390/met11050832 | 200 | 0.12 | 200 | 0.03 | 67 | meander |  | 277.8 | 1286.00823 | 7990 | 16.2 | 1385 | 16 | 500 | [8 empty] | 98.35
ss316l | 37 | https://doi.org/10.3390/met11050832 | 200 | 0.12 | 400 | 0.03 | 67 | meander |  | 138.9 | 321.5020576 | 7990 | 16.2 | 1385 | 16 | 500 | [8 empty] | 99.49
ss316l | 37 | https://doi.org/10.3390/met11050832 | 200 | 0.12 | 600 | 0.03 | 67 | meander |  | 92.6 | 142.8898034 | 7990 | 16.2 | 1385 | 16 | 500 | [8 empty] | 99.92
ss316l | 37 | https://doi.org/10.3390/met11050832 | 200 | 0.12 | 800 | 0.03 | 67 | meander |  | 69.4 | 80.3755144 | 7990 | 16.2 | 1385 | 16 | 500 | [5 empty] | 563.3 | 709.9 |  | 99.89 | 48.3
ss316l | 37 | https://doi.org/10.3390/met11050832 | 200 | 0.12 | 1000 | 0.03 | 67 | meander |  | 55.6 | 51.44032922 | 7990 | 16.2 | 1385 | 16 | 500 | [8 empty] | 99.88
ss316l | 37 | https://doi.org/10.3390/met11050832 | 200 | 0.12 | 1200 | 0.03 | 67 | meander |  | 46.3 | 35.72245085 | 7990 | 16.2 | 1385 | 16 | 500 | [8 empty] | 99.83
ss316l | 37 | https://doi.org/10.3390/met11050832 | 200 | 0.12 | 1400 | 0.03 | 67 | meander |  | 39.7 | 26.24506593 | 7990 | 16.2 | 1385 | 16 | 500 | [8 empty] | 99.44
ss316l | 37 | https://doi.org/10.3390/met11050832 | 200 | 0.12 | 1800 | 0.03 | 67 | meander |  | 30.9 | 15.87664482 | 7990 | 16.2 | 1385 | 16 | 500 | [8 empty] | 96.6
ss316l | 37 | https://doi.org/10.3390/met11050832 | 200 | 0.12 | 2200 | 0.03 | 67 | meander |  | 25.3 | 10.62816719 | 7990 | 16.2 | 1385 | 16 | 500 | [8 empty] | 94.23
ss316l | 37 | https://doi.org/10.3390/met11050832 | 200 | 0.12 | 2600 | 0.03 | 67 | meander |  | 21.4 | 7.609516157 | 7990 | 16.2 | 1385 | 16 | 500 | [8 empty] | 90.22
ss316l | 37 | https://doi.org/10.3390/met11050832 | 275 | 0.12 | 400 | 0.03 | 67 | meander |  | 191 | 442.0653292 | 7990 | 16.2 | 1385 | 16 | 500 | [8 empty] | 98.74
ss316l | 37 | https://doi.org/10.3390/met11050832 | 275 | 0.12 | 600 | 0.03 | 67 | meander |  | 127.3 | 196.4734797 | 7990 | 16.2 | 1385 | 16 | 500 | [8 empty] | 99.9
ss316l | 37 | https://doi.org/10.3390/met11050832 | 275 | 0.12 | 800 | 0.03 | 67 | meander |  | 95.5 | 110.5163323 | 7990 | 16.2 | 1385 | 16 | 500 | [8 empty] | 99.91
ss316l | 37 | https://doi.org/10.3390/met11050832 | 275 | 0.12 | 1000 | 0.03 | 67 | meander |  | 76.4 | 70.73045267 | 7990 | 16.2 | 1385 | 16 | 500 | [8 empty] | 99.98
ss316l | 37 | https://doi.org/10.3390/met11050832 | 275 | 0.12 | 1200 | 0.03 | 67 | meander |  | 63.7 | 49.11836991 | 7990 | 16.2 | 1385 | 16 | 500 | [8 empty] | 99.77
ss316l | 37 | https://doi.org/10.3390/met11050832 | 275 | 0.12 | 1400 | 0.03 | 67 | meander |  | 54.6 | 36.08696565 | 7990 | 16.2 | 1385 | 16 | 500 | [8 empty] | 99.87
ss316l | 37 | https://doi.org/10.3390/met11050832 | 275 | 0.12 | 1800 | 0.03 | 67 | meander |  | 42.4 | 21.83038663 | 7990 | 16.2 | 1385 | 16 | 500 | [8 empty] | 99.62
ss316l | 37 | https://doi.org/10.3390/met11050832 | 275 | 0.12 | 2200 | 0.03 | 67 | meander |  | 34.7 | 14.61372989 | 7990 | 16.2 | 1385 | 16 | 500 | [8 empty] | 99.09
ss316l | 37 | https://doi.org/10.3390/met11050832 | 275 | 0.12 | 2600 | 0.03 | 67 | meander |  | 29.4 | 10.46308472 | 7990 | 16.2 | 1385 | 16 | 500 | [8 empty] | 96.55
ss316l | 37 | https://doi.org/10.3390/met11050832 | 275 | 0.12 | 3000 | 0.03 | 67 | meander |  | 25.5 | 7.858939186 | 7990 | 16.2 | 1385 | 16 | 500 | [8 empty] | 93.52
ss316l | 37 | https://doi.org/10.3390/met11050832 | 350 | 0.12 | 600 | 0.03 | 67 | meander |  | 162 | 250.0571559 | 7990 | 16.2 | 1385 | 16 | 500 | [8 empty] | 99.74
ss316l | 37 | https://doi.org/10.3390/met11050832 | 350 | 0.12 | 800 | 0.03 | 67 | meander |  | 121.5 | 140.6571502 | 7990 | 16.2 | 1385 | 16 | 500 | [8 empty] | 99.93
ss316l | 37 | https://doi.org/10.3390/met11050832 | 350 | 0.12 | 1000 | 0.03 | 67 | meander |  | 97.2 | 90.02057613 | 7990 | 16.2 | 1385 | 16 | 500 | [8 empty] | 99.9
ss316l | 37 | https://doi.org/10.3390/met11050832 | 350 | 0.12 | 1200 | 0.03 | 67 | meander |  | 81 | 62.51428898 | 7990 | 16.2 | 1385 | 16 | 500 | [8 empty] | 99.98
ss316l | 37 | https://doi.org/10.3390/met11050832 | 350 | 0.12 | 1400 | 0.03 | 67 | meander |  | 69.4 | 45.92886537 | 7990 | 16.2 | 1385 | 16 | 500 | [8 empty] | 99.78
ss316l | 37 | https://doi.org/10.3390/met11050832 | 350 | 0.12 | 1800 | 0.03 | 67 | meander |  | 54 | 27.78412844 | 7990 | 16.2 | 1385 | 16 | 500 | [8 empty] | 99.71
ss316l | 37 | https://doi.org/10.3390/met11050832 | 350 | 0.12 | 2200 | 0.03 | 67 | meander |  | 44.1 | 18.59929259 | 7990 | 16.2 | 1385 | 16 | 500 | [8 empty] | 99.46
ss316l | 37 | https://doi.org/10.3390/met11050832 | 350 | 0.12 | 2600 | 0.03 | 67 | meander |  | 37.4 | 13.31665327 | 7990 | 16.2 | 1385 | 16 | 500 | [8 empty] | 95.09
ss316l | 37 | https://doi.org/10.3390/met11050832 | 350 | 0.12 | 3000 | 0.03 | 67 | meander |  | 32.4 | 10.00228624 | 7990 | 16.2 | 1385 | 16 | 500 | [8 empty] | 94.4
ss316l | 37 | https://doi.org/10.3390/met11050832 | 350 | 0.12 | 3400 | 0.03 | 67 | meander |  | 28.6 | 7.78724707 | 7990 | 16.2 | 1385 | 16 | 500 | [8 empty] | 94.9
ss316l | 37 | https://doi.org/10.3390/met11050832 | 200 | 0.08 | 800 | 0.03 | 67 | meander |  | 104.2 | 120.5632716 | 7990 | 16.2 | 1385 | 16 | 500 | [8 empty] | 99.98
ss316l | 37 | https://doi.org/10.3390/met11050832 | 200 | 0.1 | 800 | 0.03 | 67 | meander |  | 83.3 | 96.45061728 | 7990 | 16.2 | 1385 | 16 | 500 | [8 empty] | 99.99
ss316l | 37 | https://doi.org/10.3390/met11050832 | 200 | 0.12 | 800 | 0.03 | 67 | meander |  | 69.4 | 80.3755144 | 7990 | 16.2 | 1385 | 16 | 500 | [8 empty] | 99.97
ss316l | 37 | https://doi.org/10.3390/met11050832 | 200 | 0.14 | 800 | 0.03 | 67 | meander |  | 59.5 | 68.89329806 | 7990 | 16.2 | 1385 | 16 | 500 | [8 empty] | 99.91
ss316l | 37 | https://doi.org/10.3390/met11050832 | 200 | 0.16 | 800 | 0.03 | 67 | meander |  | 52.1 | 60.2816358 | 7990 | 16.2 | 1385 | 16 | 500 | [8 empty] | 99.84
ss316l | 38 | https://doi.org/10.1016/j.matdes.2024.113222 | 90 | 0.07 | 400 | 0.03 | 67 | meander | flat | 107.1428571 | 248.015873 | 7990 | 16.2 | 1385 | 16 | 500 | [5 empty] | 585 | 647 |  | 99.8 | 23.2
ss316l | 39 | https://doi.org/10.1038/s41598-018-26136-7 | 200 | 0.06 | 5000 | 0.05 | 67 | meander | flat | 13.33333333 | 4.115226337 | 7990 | 16.2 | 1385 | 16 | 500 | [6 empty] | 686 |  | 99.86 | 50.8
ss316l | 39 | https://doi.org/10.1038/s41598-018-26136-7 | 200 | 0.06 | 5000 | 0.05 | 67 | chess | flat | 13.33333333 | 4.115226337 | 7990 | 16.2 | 1385 | 16 | 500 | [6 empty] | 663 |  | 99.39 | 46.7
ss316l | 40 | https://doi.org/10.2172/1828253 | 370 | 0.09 | 1350 | 0.05 |  | meander | flat | 60.90534979 | 69.62202766 | 7990 | 16.2 | 1385 | 16 | 500 | 47 |  |  |  |  | 430.8 | 593.1 |  |  | 64
ss316l | 41 | https://doi.org/10.1007/s40964-024-00693-y | 250 | 0.09 | 800 | 0.05 | 30 | strip | vertical | 69.44444444 | 133.9591907 | 7990 | 16.2 | 1385 | 16 | 500 | 96.81 |  |  | 10.78 |  | 372.43 | 530.78 |  | 99.67 | 38.84
ss316l | 41 | https://doi.org/10.1007/s40964-024-00693-y | 250 | 0.09 | 1000 | 0.05 | 30 | strip | vertical | 55.55555556 | 85.73388203 | 7990 | 16.2 | 1385 | 16 | 500 | 52.1 |  |  | 5.28 |  | 426.21 | 568.59 |  | 99.42 | 40.85
ss316l | 42 | https://doi.org/10.1016/j.corsci.2020.109149 | 205 | 0.11 | 960 | 0.04 | 90 | meander | flat | 48.53219697 | 62.41280474 | 7990 | 16.2 | 1385 | 16 | 500 | [5 empty] | 577 | 688 |  | 99.86 | 65
ss316l | 42 | https://doi.org/10.1016/j.corsci.2020.109149 | 205 | 0.11 | 960 | 0.04 | 90 | meander | vertical | 48.53219697 | 62.41280474 | 7990 | 16.2 | 1385 | 16 | 500 | [5 empty] | 520 | 620 |  |  | 75
ss316l | 42 | https://doi.org/10.1016/j.corsci.2020.109149 | 205 | 0.11 | 960 | 0.04 | 90 | meander | 45 | 48.53219697 | 62.41280474 | 7990 | 16.2 | 1385 | 16 | 500 | [5 empty] | 536 | 660 |  |  | 62
ss316l | 43 | https://doi.org/10.1007/s11665-022-07326-x | 200 | 0.1 | 900 | 0.04 | 90 | meander | flat | 55.55555556 | 76.20789514 | 7990 | 16.2 | 1385 | 16 | 500 | [5 empty] | 415 | 574 | 219.8 | 98.5 | 39
ss316l | 43 | https://doi.org/10.1007/s11665-022-07326-x | 200 | 0.1 | 900 | 0.04 | 90 | meander | vertical | 55.55555556 | 76.20789514 | 7990 | 16.2 | 1385 | 16 | 500 | [5 empty] | 381 | 521 | 259.9 | 98.8 | 24
ss316l | 44 | https://doi.org/10.3390/ma16175933 | 320 | 0.1 | 600 | 0.05 | 67 | meander |  | 106.6666667 | 274.3484225 | 7990 | 16.2 | 1385 | 16 | 500 | 3.3 | [6 empty] | 220.03 | 97.3
ss316l | 45 | https://doi.org/10.1016/j.msea.2022.143216 | 200 | 0.07 | 1200 | 0.03 | 90 | meander | flat | 79.36507937 | 61.23848716 | 7990 | 16.2 | 1385 | 16 | 500 | 39.92 |  |  | 4.5 |  |  | 658.2 |  | 98.54 | 38.4
ss316l | 46 | https://doi.org/10.1002/srin.202100664 | 182 | 0.055 | 1000 | 0.03 | 90 | meander | flat | 110.3030303 | 102.1324355 | 7990 | 16.2 | 1385 | 16 | 500 | 16.7 |  | 56 | 2.59 |  | 581.1 | 704.1 | 239.6 |  | 54.8
ss316l | 47 | https://doi.org/10.1016/j.msea.2021.141317 | 200 | 0.12 | 800 | 0.03 | 67 | meander | vertical | 69.44444444 | 80.3755144 | 7990 | 16.2 | 1385 | 16 | 500 | 35.8 |  |  |  |  | 785 | 1400 |  |  | 37
ss316l | 48 | https://doi.org/10.1007/s00170-020-06316-4 | 175 | 0.1 | 750 | 0.03 | 67 | meander | vertical | 77.77777778 | 96.02194787 | 7990 | 16.2 | 1385 | 16 | 500 | [5 empty] | 521.7 | 613.6 | 236 |  | 45.7
ss316l | 48 | https://doi.org/10.1007/s00170-020-06316-4 | 175 | 0.1 | 750 | 0.03 | 67 | meander | vertical | 77.77777778 | 96.02194787 | 7990 | 16.2 | 1385 | 16 | 500 | [5 empty] | 491.4 | 596.1 | 225 |  | 47.8
ss316l | 48 | https://doi.org/10.1007/s00170-020-06316-4 | 175 | 0.1 | 750 | 0.03 | 67 | meander | vertical | 77.77777778 | 96.02194787 | 7990 | 16.2 | 1385 | 16 | 500 | [5 empty] | 448.2 | 583.3 | 220 |  | 51.7
ss316l | 49 | https://doi.org/10.1007/s11665-022-07416-w | 220 | 0.06 | 960 | 0.04 | 0 | meander | vertical | 95.48611111 | 122.7959248 | 7990 | 16.2 | 1385 | 16 | 500 | [6 empty] | 592.74 |  | 98.97 | 26.69
ss316l | 49 | https://doi.org/10.1007/s11665-022-07416-w | 220 | 0.1 | 960 | 0.04 | 0 | meander | vertical | 57.29166667 | 73.67755487 | 7990 | 16.2 | 1385 | 16 | 500 | [6 empty] | 669.13 |  | 98.93 | 39.39
ss316l | 49 | https://doi.org/10.1007/s11665-022-07416-w | 220 | 0.06 | 960 | 0.04 | 0 | meander | flat | 95.48611111 | 122.7959248 | 7990 | 16.2 | 1385 | 16 | 500 | [6 empty] | 653.02 |  | 98.97 | 21.55
ss316l | 49 | https://doi.org/10.1007/s11665-022-07416-w | 220 | 0.1 | 960 | 0.04 | 0 | meander | flat | 57.29166667 | 73.67755487 | 7990 | 16.2 | 1385 | 16 | 500 | [6 empty] | 691.77 |  | 98.93 | 35.33
ss316l | 50 | https://doi.org/10.3390/ma17040913 | 180 | 0.085 | 988 | 0.04 | 0 | meander | vertical | 53.58418671 | 66.95679851 | 7990 | 16.2 | 1385 | 16 | 500 | 7.6 |  | 81.8 |  |  | 551.21 | 619.58 |  |  | 73.66
ss316l | 50 | https://doi.org/10.3390/ma17040913 | 180 | 0.085 | 988 | 0.04 | 0 | meander | vertical | 53.58418671 | 66.95679851 | 7990 | 16.2 | 1385 | 16 | 500 | 7.6 |  | 78.1 |  |  | 538.42 | 606.47 |  |  | 69.88
ss316l | 51 | https://doi.org/10.1002/adem.202401442 | 100 | 0.08 | 600 | 0.03 | 67 | meander | vertical | 69.44444444 | 107.1673525 | 7990 | 16.2 | 1385 | 16 | 500 | [5 empty] | 442 | 527 | 232 | 99.85 | 27
ss316l | 51 | https://doi.org/10.1002/adem.202401442 | 100 | 0.08 | 600 | 0.03 | 67 | meander | flat | 69.44444444 | 107.1673525 | 7990 | 16.2 | 1385 | 16 | 500 | [5 empty] | 500 | 595 | 238 |  | 39.2
ss316l | 52 | https://doi.org/10.1016/j.msea.2020.139879 | 215 |  | 900 |  | 0 | strip | flat |  |  | 7990 | 16.2 | 1385 | 16 | 500 | [5 empty] | 550 | 630 | 233
ss316l | 53 | https://doi.org/10.3390/met10070919 | 350 | 0.06 | 400 | 0.03 | 33 | meander | flat | 486.1111111 | 1125.257202 | 7990 | 16.2 | 1385 | 16 | 500 | 26 |  |  | 10.634 |  |  |  | 196 | 99.97
ss316l | 53 | https://doi.org/10.3390/met10070919 | 200 | 0.08 | 400 | 0.03 | 33 | meander | flat | 208.3333333 | 482.2530864 | 7990 | 16.2 | 1385 | 16 | 500 | 18.6 |  |  | 9.136 |  | 587 | 694 | 207 | 99.98 | 29
ss316l | 53 | https://doi.org/10.3390/met10070919 | 300 | 0.06 | 800 | 0.03 | 33 | meander | flat | 208.3333333 | 241.1265432 | 7990 | 16.2 | 1385 | 16 | 500 | 12.7 |  |  | 16.68 |  | 604 | 711 | 194 | 99.98 | 31
ss316l | 53 | https://doi.org/10.3390/met10070919 | 150 | 0.06 | 800 | 0.03 | 33 | meander | flat | 104.1666667 | 120.5632716 | 7990 | 16.2 | 1385 | 16 | 500 | 10 |  |  | 5.65 |  | 597 | 700 | 227 | 99.55 | 29
ss316l | 54 | https://doi.org/10.1016/j.msea.2018.01.103 | 100 | 0.123 | 200 | 0.05 | 90 | meander | vertical | 81.30081301 | 627.321088 | 7990 | 16.2 | 1385 | 16 | 500 | [5 empty] | 517 | 687 | 255 |  | 32
ss316l | 54 | https://doi.org/10.1016/j.msea.2018.01.103 | 200 | 0.121 | 220 | 0.05 | 90 | meander |  | 150.2629602 | 1054.03311 | 7990 | 16.2 | 1385 | 16 | 500 | [7 empty] | 212
ss316l | 55 | https://doi.org/10.1134/S0036029516100104 | 175 | 0.12 | 800 | 0.04 | 90 | meander | vertical | 45.57291667 | 70.3285751 | 7990 | 16.2 | 1385 | 16 | 500 | [5 empty] | 567 | 685 | 214 | 99 | 34.5
ss316l | 55 | https://doi.org/10.1134/S0036029516100104 | 185 | 0.12 | 800 | 0.04 | 90 | meander | vertical | 48.17708333 | 74.34735082 | 7990 | 16.2 | 1385 | 16 | 500 | [5 empty] | 574 | 692 | 218 | 99 | 34.5
ss316l | 55 | https://doi.org/10.1134/S0036029516100104 | 190 | 0.12 | 800 | 0.04 | 90 | meander | vertical | 49.47916667 | 76.35673868 | 7990 | 16.2 | 1385 | 16 | 500 | [5 empty] | 582 | 708 | 224 | 99 | 34.5
ss316l | 56 | https://doi.org/10.1016/j.msea.2022.143123 | 200 | 0.12 | 800 | 0.08 | 33 | meander | flat | 26.04166667 | 80.3755144 | 7990 | 16.2 | 1385 | 16 | 500 |  |  | 79 |  |  | 568 | 693 |  | 99.3 | 52
ss316l | 57 | https://doi.org/10.1007/s11665-022-07404-0 | 150 | 0.08 | 1000 | 0.05 | 30 | meander | vertical | 37.5 | 57.87037037 | 7990 | 16.2 | 1385 | 16 | 500 | [5 empty] | 444 | 638 | 231 | 99.5 | 38.8
ss316l | 58 | https://doi.org/10.1016/j.jmapro.2022.04.053 | 150 | 0.12 | 950 | 0.04 | 67 | meander | vertical | 32.89473684 | 42.74819603 | 7990 | 16.2 | 1385 | 16 | 500 | 31.41 |  | 57.5 |  |  | 525 | 635 | 242.5 |  | 42.5
ss316l | 58 | https://doi.org/10.1016/j.jmapro.2022.04.053 | 150 | 0.12 | 950 | 0.04 | 67 | meander | flat | 32.89473684 | 42.74819603 | 7990 | 16.2 | 1385 | 16 | 500 | [5 empty] | 570 | 676 | 242.5 |  | 32.45
ss316l | 59 | https://doi.org/10.1007/s40516-023-00210-z | 90 | 0.056 | 1500 | 0.025 | 0 | meander | flat | 42.85714286 | 22.04585538 | 7990 | 16.2 | 1385 | 16 | 500 |  |  | 62 |  |  | 287 | 342 |  |  | 35
ss316l | 59 | https://doi.org/10.1007/s40516-023-00210-z | 90 | 0.056 | 1500 | 0.025 | 0 | meander | flat | 42.85714286 | 22.04585538 | 7990 | 16.2 | 1385 | 16 | 500 |  |  | 63 |  |  | 312 | 375 |  |  | 72
ss316l | 59 | https://doi.org/10.1007/s40516-023-00210-z | 90 | 0.056 | 1500 | 0.025 | 0 | meander | vertical | 42.85714286 | 22.04585538 | 7990 | 16.2 | 1385 | 16 | 500 |  |  | 81 |  |  | 313 | 428 |  |  | 57
ss316l | 59 | https://doi.org/10.1007/s40516-023-00210-z | 90 | 0.056 | 1500 | 0.025 | 0 | meander | vertical | 42.85714286 | 22.04585538 | 7990 | 16.2 | 1385 | 16 | 500 |  |  | 64 |  |  | 275 | 347 |  |  | 80
ss316l | 60 | https://doi.org/10.1016/j.matchar.2024.113709 | 260 | 0.09 | 960 | 0.06 | 67 | meander | flat | 50.15432099 | 96.74830437 | 7990 | 16.2 | 1385 | 16 | 500 | 9.83 |  |  |  |  | 366.38 | 527.32 | 199.8 | 99.89 | 26.746
ss316l | 61 | https://doi.org/10.1016/j.jmrt.2023.07.158 | 240 | 0.09 | 500 | 0.04 |  |  | flat | 133.3333333 | 329.218107 | 7990 | 16.2 | 1385 | 16 | 500 | 33.7 |  |  |  |  | 572 | 689 |  | 97.6 | 53
ss316l | 61 | https://doi.org/10.1016/j.jmrt.2023.07.158 | 240 | 0.09 | 900 | 0.04 |  |  | flat | 74.07407407 | 101.6105269 | 7990 | 16.2 | 1385 | 16 | 500 | [5 empty] | 599 | 719 |  | 98.7 | 55
ss316l | 61 | https://doi.org/10.1016/j.jmrt.2023.07.158 | 240 | 0.09 | 1300 | 0.04 |  |  | flat | 51.28205128 | 48.7009034 | 7990 | 16.2 | 1385 | 16 | 500 | 19.4 |  |  |  |  | 588 | 688 |  | 96.5 | 50
ss316l | 61 | https://doi.org/10.1016/j.jmrt.2023.07.158 | 240 | 0.09 | 500 | 0.04 |  |  | vertical | 133.3333333 | 329.218107 | 7990 | 16.2 | 1385 | 16 | 500 | [5 empty] | 487 | 579 |  | 97.6 | 78
ss316l | 61 | https://doi.org/10.1016/j.jmrt.2023.07.158 | 240 | 0.09 | 900 | 0.04 |  |  | vertical | 74.07407407 | 101.6105269 | 7990 | 16.2 | 1385 | 16 | 500 | [5 empty] | 481 | 573 |  | 98.7 | 82
ss316l | 61 | https://doi.org/10.1016/j.jmrt.2023.07.158 | 240 | 0.09 | 1300 | 0.04 |  |  | vertical | 51.28205128 | 48.7009034 | 7990 | 16.2 | 1385 | 16 | 500 | [5 empty] | 579 | 691 |  | 96.5 | 56
ss316l | 62 | https://doi.org/10.3390/met10060753 | 350 | 0.2 | 1000 | 0.06 | 55 | strip | vertical | 29.16666667 | 54.01234568 | 7990 | 16.2 | 1385 | 16 | 500 | 5 |  | 44.8 |  |  | 439 | 579 |  | 99.6 | 21
ss316l | 62 | https://doi.org/10.3390/met10060753 | 350 | 0.2 | 1000 | 0.06 | 55 | strip | flat | 29.16666667 | 54.01234568 | 7990 | 16.2 | 1385 | 16 | 500 | [5 empty] | 445 | 585
ss316l | 63 | https://doi.org/10.1016/j.msea.2018.10.051 | 60 | 0.12 | 30 | 0.03 | 90 | meander | vertical | 555.5555556 | 17146.77641 | 7990 | 16.2 | 1385 | 16 | 500 | [5 empty] | 517 | 633 |  |  | 74
ss316l | 63 | https://doi.org/10.1016/j.msea.2018.10.051 | 175 | 0.12 | 750 | 0.03 | 90 | meander | vertical | 64.81481481 | 80.01828989 | 7990 | 16.2 | 1385 | 16 | 500 | [5 empty] | 492 | 619 |  |  | 46
ss316l | 63 | https://doi.org/10.1016/j.msea.2018.10.051 | 380 | 0.025 | 2500 | 0.03 | 90 | meander | vertical | 202.6666667 | 75.0617284 | 7990 | 16.2 | 1385 | 16 | 500 | [5 empty] | 441 | 529 |  |  | 21
ss316l | 64 | https://doi.org/10.3390/jmmp8060264 | 100 | 0.09 | 675 | 0.04 | 90 | meander | flat | 41.15226337 | 75.26705693 | 7990 | 16.2 | 1385 | 16 | 500 |  | 5.88 |  |  |  | 444 | 564 |  |  | 74
ss316l | 65 | https://doi.org/10.1016/j.msea.2017.07.082 | 90 | 0.035 | 600 | 0.025 | 90 | meander | vertical | 171.4285714 | 220.4585538 | 7990 | 16.2 | 1385 | 16 | 500 | [5 empty] | 520 | 585 |  | 99.9 | 55
ss316l | 66 | https://doi.org/10.1016/j.compositesb.2020.108291 | 250 | 0.055 | 1200 | 0.04 | 90 | meander | flat | 94.6969697 | 97.42486594 | 7990 | 16.2 | 1385 | 16 | 500 | 25.9 |  |  |  |  | 599 | 760 | 233 | 99.6 | 54
ss316l | 67 | https://doi.org/10.1016/j.msea.2021.142460 | 200 | 0.07 | 800 | 0.03 | 90 | meander | flat | 119.047619 | 137.7865961 | 7990 | 16.2 | 1385 | 16 | 500 | 16.8 |  |  | 5.5 |  | 609 | 722 | 242.3 |  | 62
ss316l | 68 | https://doi.org/10.1016/j.matchar.2018.04.040 | 195 | 0.09 | 1083 | 0.02 | 67 | meander | vertical | 100.0307787 | 57.01513782 | 7990 | 16.2 | 1385 | 16 | 500 | [5 empty] | 538 | 606 |  |  | 60.7
ss316l | 69 | https://doi.org/10.1016/j.msea.2021.141699 | 195 | 0.09 | 1083 | 0.02 | 67 | meander | vertical | 100.0307787 | 57.01513782 | 7990 | 16.2 | 1385 | 16 | 500 | [5 empty] | 456 | 578 |  |  | 48.7
ss316l | 70 | https://doi.org/10.1016/j.aime.2021.100037 | 195 | 0.09 | 1083 | 0.02 | 67 | meander | vertical | 100.0307787 | 57.01513782 | 7990 | 16.2 | 1385 | 16 | 500 | 27 |  |  |  |  | 476 | 556 |  |  | 44
ss316l | 70 | https://doi.org/10.1016/j.aime.2021.100037 | 195 | 0.09 | 1083 | 0.02 | 67 | meander | vertical | 100.0307787 | 57.01513782 | 7990 | 16.2 | 1385 | 16 | 500 | [5 empty] | 514 | 623 |  |  | 67
ss316l | 70 | https://doi.org/10.1016/j.aime.2021.100037 | 195 | 0.09 | 1083 | 0.02 | 67 | meander | vertical | 100.0307787 | 57.01513782 | 7990 | 16.2 | 1385 | 16 | 500 | [5 empty] | 457 | 578 |  |  | 49
ss316l | 71 | https://doi.org/10.1007/s11665-020-05334-3 | 195 | 0.09 | 1083 | 0.02 | 67 | meander | vertical | 100.0307787 | 57.01513782 | 7990 | 16.2 | 1385 | 16 | 500 | [5 empty] | 517 | 633 |  |  | 65
ss316l | 71 | https://doi.org/10.1007/s11665-020-05334-3 | 195 | 0.09 | 1083 | 0.02 | 67 | meander | vertical | 100.0307787 | 57.01513782 | 7990 | 16.2 | 1385 | 16 | 500 |  |  |  | 8.29 |  | 539 | 606 |  |  | 61
ss316l | 72 | https://doi.org/10.1007/s11661-020-05923-w | 295 | 0.12 | 800 | 0.08 | 67 | meander | vertical | 38.41145833 | 118.5538837 | 7990 | 16.2 | 1385 | 16 | 500 |  |  |  | 1.97 |  | 464 | 605 |  |  | 44
ss316l | 72 | https://doi.org/10.1007/s11661-020-05923-w | 195 | 0.09 | 1083 | 0.02 | 67 | meander | vertical | 100.0307787 | 57.01513782 | 7990 | 16.2 | 1385 | 16 | 500 | [5 empty] | 460 | 607 | 239 |  | 41
ss316l | 72 | https://doi.org/10.1007/s11661-020-05923-w | 195 | 0.09 | 1083 | 0.02 | 67 | meander | vertical | 100.0307787 | 57.01513782 | 7990 | 16.2 | 1385 | 16 | 500 | [5 empty] | 435 | 593 | 248 |  | 42
ss316l | 72 | https://doi.org/10.1007/s11661-020-05923-w | 195 | 0.09 | 1083 | 0.02 | 67 | meander | vertical | 100.0307787 | 57.01513782 | 7990 | 16.2 | 1385 | 16 | 500 | [5 empty] | 444 | 624 | 239 |  | 43
ss316l | 72 | https://doi.org/10.1007/s11661-020-05923-w | 195 | 0.09 | 1483 | 0.02 | 67 | meander | vertical | 73.05012362 | 30.40638497 | 7990 | 16.2 | 1385 | 16 | 500 | [5 empty] | 464 | 649 |  |  | 38
ss316l | 72 | https://doi.org/10.1007/s11661-020-05923-w | 195 | 0.09 | 1483 | 0.02 | 67 | meander | vertical | 73.05012362 | 30.40638497 | 7990 | 16.2 | 1385 | 16 | 500 | [5 empty] | 477 | 659 |  |  | 41
ss316l | 73 | https://doi.org/10.1016/j.matchar.2020.110309 | 195 | 0.09 | 1483 | 0.02 | 67 | meander | vertical | 73.05012362 | 30.40638497 | 7990 | 16.2 | 1385 | 16 | 500 | [5 empty] | 482 | 674 |  |  | 41
ss316l | 73 | https://doi.org/10.1016/j.matchar.2020.110309 | 195 | 0.09 | 1083 | 0.02 | 0 | meander | vertical | 100.0307787 | 57.01513782 | 7990 | 16.2 | 1385 | 16 | 500 |  |  |  | 7.7 |  | 449 | 527 | 223 |  | 58
ss316l | 73 | https://doi.org/10.1016/j.matchar.2020.110309 | 195 | 0.09 | 1083 | 0.02 | 90 | meander | vertical | 100.0307787 | 57.01513782 | 7990 | 16.2 | 1385 | 16 | 500 |  |  |  | 7.6 |  | 450 | 506 | 248 |  | 51
ss316l | 73 | https://doi.org/10.1016/j.matchar.2020.110309 | 195 | 0.09 | 1083 | 0.02 | 45 | meander | vertical | 100.0307787 | 57.01513782 | 7990 | 16.2 | 1385 | 16 | 500 |  |  |  | 4.69 |  | 439 | 496 | 240 |  | 49
ss316l | 74 | https://doi.org/10.1016/j.matchar.2019.110016 | 195 | 0.09 | 1083 | 0.02 | 67 | meander | vertical | 100.0307787 | 57.01513782 | 7990 | 16.2 | 1385 | 16 | 500 |  |  |  | 6.55 |  | 427 | 485 | 237 |  | 50
ss316l | 74 | https://doi.org/10.1016/j.matchar.2019.110016 | 195 | 0.12 | 1400 | 0.02 | 67 | meander | vertical | 58.03571429 | 25.58893928 | 7990 | 16.2 | 1385 | 16 | 500 | [5 empty] | 483.8 | 572.6 |  | 98.74 | 32.2
ss316l | 74 | https://doi.org/10.1016/j.matchar.2019.110016 | 195 | 0.12 | 1100 | 0.02 | 67 | meander | vertical | 73.86363636 | 41.44985206 | 7990 | 16.2 | 1385 | 16 | 500 | [5 empty] | 496.4 | 572.6 |  | 99.78 | 48.9
ss316l | 74 | https://doi.org/10.1016/j.matchar.2019.110016 | 195 | 0.09 | 1400 | 0.02 | 67 | meander | vertical | 77.38095238 | 34.11858571 | 7990 | 16.2 | 1385 | 16 | 500 | [5 empty] | 483.8 | 559.7 |  | 99.79 | 50
ss316l | 74 | https://doi.org/10.1016/j.matchar.2019.110016 | 195 | 0.09 | 1100 | 0.02 | 67 | meander | vertical | 98.48484848 | 55.26646941 | 7990 | 16.2 | 1385 | 16 | 500 | [5 empty] | 487.5 | 541.9 |  | 99.96 | 48.4
ss316l | 74 | https://doi.org/10.1016/j.matchar.2019.110016 | 195 | 0.12 | 800 | 0.02 | 67 | meander | vertical | 101.5625 | 78.36612654 | 7990 | 16.2 | 1385 | 16 | 500 | [5 empty] | 510.6 | 565 |  | 99.99 | 44.8
ss316l | 74 | https://doi.org/10.1016/j.matchar.2019.110016 | 195 | 0.06 | 1400 | 0.02 | 67 | meander | vertical | 116.0714286 | 51.17787856 | 7990 | 16.2 | 1385 | 16 | 500 | [5 empty] | 467.4 | 528 |  | 99.96 | 48.3
ss316l | 74 | https://doi.org/10.1016/j.matchar.2019.110016 | 195 | 0.09 | 800 | 0.02 | 67 | meander | vertical | 135.4166667 | 104.4881687 | 7990 | 16.2 | 1385 | 16 | 500 | [5 empty] | 509.8 | 558.1 |  | 99.96 | 51.5
ss316l | 74 | https://doi.org/10.1016/j.matchar.2019.110016 | 195 | 0.06 | 1100 | 0.02 | 67 | meander | vertical | 147.7272727 | 82.89970411 | 7990 | 16.2 | 1385 | 16 | 500 | [5 empty] | 486.7 | 540.3 |  | 99.98 | 52.1
ss316l | 74 | https://doi.org/10.1016/j.matchar.2019.110016 | 195 | 0.06 | 800 | 0.02 | 67 | meander | vertical | 203.125 | 156.7322531 | 7990 | 16.2 | 1385 | 16 | 500 | [5 empty] | 452.5 | 527.4 |  | 99.97 | 51.8
ss316l | 75 | https://doi.org/10.1016/j.msea.2022.143313 | 195 | 0.1 | 900 | 0.02 | 67 | meander | flat | 108.3333333 | 74.30269776 | 7990 | 16.2 | 1385 | 16 | 500 | [5 empty] | 540 | 595 | 228 |  | 67
ss316l | 76 | https://doi.org/10.1016/j.matdes.2020.108852 | 107 | 0.07 | 800 | 0.02 | 0 | meander | flat | 95.53571429 | 73.71582892 | 7990 | 16.2 | 1385 | 16 | 500 | [5 empty] | 554 | 649 | 270.6 |  | 26
ss316l | 76 | https://doi.org/10.1016/j.matdes.2020.108852 | 107 | 0.07 | 800 | 0.02 | 0 | meander | flat | 95.53571429 | 73.71582892 | 7990 | 16.2 | 1385 | 16 | 500 | [5 empty] | 555 | 613 | 277 |  | 42
ss316l | 76 | https://doi.org/10.1016/j.matdes.2020.108852 | 107 | 0.07 | 800 | 0.02 | 67 | meander | flat | 95.53571429 | 73.71582892 | 7990 | 16.2 | 1385 | 16 | 500 | [5 empty] | 603 | 690 | 272.7 |  | 32
ss316l | 77 | https://doi.org/10.1007/s11665-024-10110-8 | 250 | 0.12 | 850 | 0.05 | 67 | meander | flat | 49.01960784 | 88.99710937 | 7990 | 16.2 | 1385 | 16 | 500 | 7 |  |  |  |  | 580 | 705 | 226 |  | 47
ss316l | 78 | https://doi.org/10.1016/j.jmrt.2024.02.123 | 195 | 0.09 | 1083 | 0.02 | 0 | meander |  | 100.0307787 | 57.01513782 | 7990 | 16.2 | 1385 | 16 | 500 | 16.05 | [6 empty] | 219
ss316l | 78 | https://doi.org/10.1016/j.jmrt.2024.02.123 | 195 | 0.09 | 1083 | 0.02 | 67 | meander |  | 100.0307787 | 57.01513782 | 7990 | 16.2 | 1385 | 16 | 500 | 9.442 | [6 empty] | 217
ss316l | 79 | https://doi.org/10.1016/j.jmrt.2024.03.240 | 265 | 0.1 | 1100 | 0.04 | 67 | meander | flat | 60.22727273 | 67.59514335 | 7990 | 16.2 | 1385 | 16 | 500 | 21.1 |  | 31.5 | 4.9 |  | 543 | 707 | 265 | 99.8 | 45.3
ss316l | 80 | https://doi.org/10.1016/j.addma.2021.102067 | 220 | 0.1 | 950 | 0.04 | 67 | meander | flat | 57.89473684 | 75.23682501 | 7990 | 16.2 | 1385 | 16 | 500 | 14.35 |  | 60.6 |  |  | 570.3 | 914.8 | 219.5
ss316l | 80 | https://doi.org/10.1016/j.addma.2021.102067 | 220 | 0.1 | 950 | 0.04 | 67 | meander | vertical | 57.89473684 | 75.23682501 | 7990 | 16.2 | 1385 | 16 | 500 | [5 empty] | 521.7 | 997.3 | 215.6
ss316l | 80 | https://doi.org/10.1016/j.addma.2021.102067 | 50 | 0.05 | 770 | 0.01 | 67 | meander | flat | 129.8701299 | 52.05632911 | 7990 | 16.2 | 1385 | 16 | 500 | 8.15 |  | 70.5 |  |  | 508.5 | 815.8 | 205.3
ss316l | 80 | https://doi.org/10.1016/j.addma.2021.102067 | 50 | 0.05 | 1000 | 0.01 | 67 | meander | flat | 100 | 30.86419753 | 7990 | 16.2 | 1385 | 16 | 500 | 7.16 |  | 69.8 |  |  | 519.4 | 871.5 | 204.5
ss316l | 80 | https://doi.org/10.1016/j.addma.2021.102067 | 50 | 0.05 | 1000 | 0.01 | 67 | meander | vertical | 100 | 30.86419753 | 7990 | 16.2 | 1385 | 16 | 500 | [5 empty] | 496 | 881.8 | 202.7
ss316l | 80 | https://doi.org/10.1016/j.addma.2021.102067 | 55 | 0.05 | 1000 | 0.01 | 67 | meander | flat | 110 | 33.95061728 | 7990 | 16.2 | 1385 | 16 | 500 | 7.87 |  | 70.5 |  |  | 499.1 | 810.5 | 197.8
ss316l | 81 | https://doi.org/10.1016/j.msea.2025.148033 | 175 | 0.12 | 600 | 0.03 | 67 | meander | vertical | 81.01851852 | 125.028578 | 7990 | 16.2 | 1385 | 16 | 500 | 26.3 | 2.9 | 32.8 | 4.52 | 0.67 | 603.9 | 517.1 |  | 99.9 | 53.5
ss316l | 81 | https://doi.org/10.1016/j.msea.2025.148033 | 200 | 0.12 | 600 | 0.03 | 67 | meander | vertical | 92.59259259 | 142.8898034 | 7990 | 16.2 | 1385 | 16 | 500 | 43.9 | 3.4 | 62.1 | 5.7 | 0.55 | 596.9 | 509.2 |  | 99.99 | 48.6
ss316l | 81 | https://doi.org/10.1016/j.msea.2025.148033 | 200 | 0.08 | 800 | 0.03 | 67 | meander | vertical | 104.1666667 | 120.5632716 | 7990 | 16.2 | 1385 | 16 | 500 | 47.1 | 3.5 | 61.7 | 7.52 | 0.53 | 575.6 | 482.9 |  | 99.97 | 45.4
ss316l | 81 | https://doi.org/10.1016/j.msea.2025.148033 | 200 | 0.1 | 800 | 0.03 | 67 | meander | vertical | 83.33333333 | 96.45061728 | 7990 | 16.2 | 1385 | 16 | 500 | 41.8 | 3.1 | 60.6 | 8.71 | 0.56 | 583.2 | 497.7 |  | 99.99 | 49.7
ss316l | 81 | https://doi.org/10.1016/j.msea.2025.148033 | 200 | 0.12 | 1000 | 0.03 | 67 | meander | vertical | 55.55555556 | 51.44032922 | 7990 | 16.2 | 1385 | 16 | 500 | 23.7 | 2.7 | 39.9 | 1.51 | 0.5 | 617 | 528.2 |  | 99.91 | 46.1
ss316l | 81 | https://doi.org/10.1016/j.msea.2025.148033 | 225 | 0.08 | 600 | 0.03 | 67 | meander | vertical | 156.25 | 241.1265432 | 7990 | 16.2 | 1385 | 16 | 500 | 55.9 | 4.4 | 73.2 | 4.2 | 0.51 | 557.4 | 449.6 |  | 99.99 | 40.5
In718 | 82 | https://doi.org/10.1016/j.addma.2023.103478 | 285 | 0.11 | 960 | 0.04 | 67 | meander | flat | 67.47159091 | 135.8802872 | 8190 | 9 | 1298 | 14 | 435 | 105.2 |  |  |  |  | 826 | 1095 | 319.1 | 99.6 | 30.3
In718 | 83 | https://doi.org/10.1016/j.msea.2022.143530 | 200 | 0.12 | 900 | 0.03 | 67 | meander | flat | 61.72839506 | 99.45130316 | 8190 | 9 | 1298 | 14 | 435 | 24.3 | 2.57 |  |  |  | 1026 |  |  | 99.76 | 17.9
In718 | 83 | https://doi.org/10.1016/j.msea.2022.143530 | 200 | 0.12 | 900 | 0.03 | 67 | meander | vertical | 61.72839506 | 99.45130316 | 8190 | 9 | 1298 | 14 | 435 | [5 empty] | 1009 |  |  | 99.76 | 20.3
In718 | 83 | https://doi.org/10.1016/j.msea.2022.143530 | 300 | 0.12 | 1300 | 0.03 | 67 | meander | flat | 64.1025641 | 71.49901381 | 8190 | 9 | 1298 | 14 | 435 | 24.2 | 1.99 |  |  |  | 1075 |  |  | 99.88 | 13.7
In718 | 83 | https://doi.org/10.1016/j.msea.2022.143530 | 300 | 0.12 | 1300 | 0.03 | 67 | meander | vertical | 64.1025641 | 71.49901381 | 8190 | 9 | 1298 | 14 | 435 | [5 empty] | 1061 |  |  | 99.88 | 14.9
In718 | 84 | https://doi.org/10.3390/ma17153735 | 260 | 0.1 | 1000 | 0.04 | 67 | meander | vertical | 65 | 125.6666667 | 8190 | 9 | 1298 | 14 | 435 | 55 |  | 30 |  |  | 638 | 967 |  |  | 36.6
In718 | 85 | https://doi.org/10.1016/j.msea.2022.144484 | 270 | 0.11 | 1000 | 0.03 | 67 | meander | flat | 81.81818182 | 118.6363636 | 8190 | 9 | 1298 | 14 | 435 | 30 |  |  |  |  | 680.18 | 970.25 | 315.14 |  | 31.62
In718 | 86 | https://doi.org/10.1016/j.addma.2018.03.005 | 180 | 0.105 | 600 | 0.035 | 90 | meander | vertical | 81.63265306 | 230.1587302 | 8190 | 9 | 1298 | 14 | 435 | [5 empty] | 698.2 | 995.2 |  | 99.712 | 33.21
In718 | 87 | https://doi.org/10.1016/j.addma.2023.103491 | 285 | 0.11 | 960 | 0.04 | 67 | meander | flat | 67.47159091 | 135.8802872 | 8190 | 9 | 1298 | 14 | 435 | [5 empty] | 706.8 | 947.4 |  |  | 17.5
In718 | 88 | https://doi.org/10.1016/j.addma.2020.101328 | 220 | 0.1 | 800 | 0.05 | 67 | meander | flat | 55 | 166.1458333 | 8190 | 9 | 1298 | 14 | 435 | [5 empty] | 777 | 1036 |  | 99.5 | 31.4
In718 | 89 | https://doi.org/10.1016/j.actamat.2021.116876 | 360 | 0.08 | 1000 | 0.04 | 0 | meander | vertical | 112.5 | 217.5 | 8190 | 9 | 1298 | 14 | 435 | 24.2 |  |  |  |  | 571 | 1012 |  |  | 23.5
In718 | 89 | https://doi.org/10.1016/j.actamat.2021.116876 | 360 | 0.08 | 1400 | 0.04 | 0 | meander | vertical | 80.35714286 | 110.9693878 | 8190 | 9 | 1298 | 14 | 435 | 21.1 |  |  |  |  | 557 | 957 |  |  | 20.2
In718 | 89 | https://doi.org/10.1016/j.actamat.2021.116876 | 180 | 0.08 | 1400 | 0.04 | 0 | meander | vertical | 40.17857143 | 55.48469388 | 8190 | 9 | 1298 | 14 | 435 | 16.4 |  |  |  |  | 652 | 1032 |  |  | 11.6
In718 | 90 | https://doi.org/10.1016/j.msea.2015.05.035 | 100 | 0.16 | 85.7 | 0.05 | 90 | meander | vertical | 145.8576429 | 4113.060721 | 8190 | 9 | 1298 | 14 | 435 | [5 empty] | 572 | 904 | 319
In718 | 90 | https://doi.org/10.1016/j.msea.2015.05.035 | 100 | 0.16 | 85.7 | 0.05 | 90 | meander | flat | 145.8576429 | 4113.060721 | 8190 | 9 | 1298 | 14 | 435 | [5 empty] | 643 | 991 | 319
In718 | 90 | https://doi.org/10.1016/j.msea.2015.05.035 | 100 | 0.16 | 85.7 | 0.05 | 90 | meander | 45 | 145.8576429 | 4113.060721 | 8190 | 9 | 1298 | 14 | 435 | [5 empty] | 590 | 954 | 319
In718 | 91 | https://doi.org/10.1016/j.tws.2023.111284 | 280 | 0.13 | 1100 | 0.04 | 67 | meander | vertical | 48.95104895 | 86.03517694 | 8190 | 9 | 1298 | 14 | 435 | 25.55 |  | 67 | 4.28 |  | 810.3 | 1086.2 | 302.7
In718 | 91 | https://doi.org/10.1016/j.tws.2023.111284 | 280 | 0.13 | 1100 | 0.04 | 67 | meander | flat | 48.95104895 | 86.03517694 | 8190 | 9 | 1298 | 14 | 435 | [5 empty] | 737.7 | 961.1 | 313
In718 | 92 | https://dx.doi.org/10.1007/s12613-023-2664-z | 300 |  | 960 | 0.04 | 90 | meander | flat |  |  | 8190 | 9 | 1298 | 14 | 435 | 13.4 |  |  |  |  | 742 | 1021 | 27.7 | 99.9
In718 | 92 | https://dx.doi.org/10.1007/s12613-023-2664-z | 280 |  | 1160 |  | 67 | meander | flat | 61.42 |  | 8190 | 9 | 1298 | 14 | 435 | 7 |  |  |  |  | 820 | 1111 |  |  | 28
In718 | 92 | https://dx.doi.org/10.1007/s12613-023-2664-z | 280 |  | 1175 |  | 55 | meander | flat | 59.57 |  | 8190 | 9 | 1298 | 14 | 435 | 5.34 |  |  |  |  | 784.3 | 1079.7 |  |  | 28.3
In718 | 92 | https://dx.doi.org/10.1007/s12613-023-2664-z | 200 |  | 880 |  | 10 | meander | flat | 56.82 |  | 8190 | 9 | 1298 | 14 | 435 | 7.72 |  |  |  |  | 788 | 1090.7 |  |  | 28.3
In718 | 93 | https://doi.org/10.1016/j.matdes.2020.108642 | 200 | 0.08 | 500 | 0.03 | 67 | chess | vertical | 166.6666667 | 483.3333333 | 8190 | 9 | 1298 | 14 | 435 | [5 empty] | 592 | 900 |  |  | 39.6
In718 | 93 | https://doi.org/10.1016/j.matdes.2020.108642 | 200 | 0.08 | 800 | 0.03 | 67 | chess | vertical | 104.1666667 | 188.8020833 | 8190 | 9 | 1298 | 14 | 435 | [5 empty] | 640 | 849 |  |  | 33.7
In718 | 93 | https://doi.org/10.1016/j.matdes.2020.108642 | 200 | 0.08 | 1100 | 0.03 | 67 | chess | vertical | 75.75757576 | 99.86225895 | 8190 | 9 | 1298 | 14 | 435 | [5 empty] | 728 | 1019 |  |  | 36.2
In718 | 93 | https://doi.org/10.1016/j.matdes.2020.108642 | 200 | 0.08 | 500 | 0.03 | 67 | chess | flat | 166.6666667 | 483.3333333 | 8190 | 9 | 1298 | 14 | 435 | [5 empty] | 683 | 953 |  |  | 26.4
In718 | 93 | https://doi.org/10.1016/j.matdes.2020.108642 | 200 | 0.08 | 800 | 0.03 | 67 | chess | flat | 104.1666667 | 188.8020833 | 8190 | 9 | 1298 | 14 | 435 | [5 empty] | 700 | 1010 |  |  | 36.3
In718 | 93 | https://doi.org/10.1016/j.matdes.2020.108642 | 200 | 0.08 | 1100 | 0.03 | 67 | chess | flat | 75.75757576 | 99.86225895 | 8190 | 9 | 1298 | 14 | 435 | [5 empty] | 775 | 1023 |  |  | 31.8
In718 | 93 | https://doi.org/10.1016/j.matdes.2020.108642 | 200 | 0.08 | 500 | 0.03 | 67 | chess | 45 | 166.6666667 | 483.3333333 | 8190 | 9 | 1298 | 14 | 435 | [5 empty] | 702 | 999 |  |  | 33.4
In718 | 93 | https://doi.org/10.1016/j.matdes.2020.108642 | 200 | 0.08 | 800 | 0.03 | 67 | chess | 45 | 104.1666667 | 188.8020833 | 8190 | 9 | 1298 | 14 | 435 | [5 empty] | 725 | 1024 |  |  | 38.7
In718 | 93 | https://doi.org/10.1016/j.matdes.2020.108642 | 200 | 0.08 | 1100 | 0.03 | 67 | chess | 45 | 75.75757576 | 99.86225895 | 8190 | 9 | 1298 | 14 | 435 | [5 empty] | 809 | 1116 |  |  | 28.4
In718 | 94 | https://doi.org/10.1016/j.matdes.2017.05.065 | 250 | 0.12 | 700 | 0.05 | 45 | chess | vertical | 59.52380952 | 205.4988662 | 8190 | 9 | 1298 | 14 | 435 | [5 empty] | 668 | 1011 | 320 | 99.89 | 22
In718 | 94 | https://doi.org/10.1016/j.matdes.2017.05.065 | 950 | 0.5 | 320 | 0.1 | 45 | chess | vertical | 59.375 | 896.8098958 | 8190 | 9 | 1298 | 14 | 435 | [5 empty] | 531 | 866 | 287 | 99.73 | 21
In718 | 95 | https://doi.org/10.1016/j.msea.2017.06.098 | 300 | 0.12 | 800 | 0.03 |  |  | vertical | 104.17 | 188.8020833 | 8190 | 9 | 1298 | 14 | 435 | [8 empty] | 99.41
In718 | 95 | https://doi.org/10.1016/j.msea.2017.06.098 | 300 | 0.11 | 900 | 0.03 |  |  |  | 101.01 | 162.7384961 | 8190 | 9 | 1298 | 14 | 435 | [8 empty] | 99.39
In718 | 95 | https://doi.org/10.1016/j.msea.2017.06.098 | 300 | 0.12 | 1000 | 0.03 |  |  |  | 83.33 | 120.8333333 | 8190 | 9 | 1298 | 14 | 435 | [8 empty] | 99.31
In718 | 95 | https://doi.org/10.1016/j.msea.2017.06.098 | 300 | 0.12 | 1100 | 0.03 |  |  |  | 75.76 | 99.86225895 | 8190 | 9 | 1298 | 14 | 435 | [8 empty] | 99.28
In718 | 95 | https://doi.org/10.1016/j.msea.2017.06.098 | 325 | 0.11 | 800 | 0.03 |  |  |  | 123.11 | 223.1297348 | 8190 | 9 | 1298 | 14 | 435 | [8 empty] | 99.44
In718 | 95 | https://doi.org/10.1016/j.msea.2017.06.098 | 325 | 0.13 | 900 | 0.03 |  |  |  | 92.59 | 149.1769547 | 8190 | 9 | 1298 | 14 | 435 | [8 empty] | 99.38
In718 | 95 | https://doi.org/10.1016/j.msea.2017.06.098 | 325 | 0.12 | 1000 | 0.03 |  |  |  | 90.28 | 130.9027778 | 8190 | 9 | 1298 | 14 | 435 | [8 empty] | 99.37
In718 | 95 | https://doi.org/10.1016/j.msea.2017.06.098 | 325 | 0.12 | 1100 | 0.03 |  |  |  | 82.07 | 108.1841139 | 8190 | 9 | 1298 | 14 | 435 | [8 empty] | 99.3
In718 | 95 | https://doi.org/10.1016/j.msea.2017.06.098 | 350 | 0.1 | 800 | 0.03 |  |  |  | 145.83 | 264.3229167 | 8190 | 9 | 1298 | 14 | 435 | [8 empty] | 99.51
In718 | 95 | https://doi.org/10.1016/j.msea.2017.06.098 | 350 | 0.12 | 900 | 0.03 |  |  |  | 108.02 | 174.0397805 | 8190 | 9 | 1298 | 14 | 435 | [8 empty] | 99.47
In718 | 95 | https://doi.org/10.1016/j.msea.2017.06.098 | 350 | 0.12 | 1000 | 0.03 |  |  |  | 97.22 | 140.9722222 | 8190 | 9 | 1298 | 14 | 435 | [8 empty] | 99.43
In718 | 95 | https://doi.org/10.1016/j.msea.2017.06.098 | 350 | 0.12 | 1100 | 0.03 |  |  |  | 88.38 | 116.5059688 | 8190 | 9 | 1298 | 14 | 435 | [8 empty] | 99.42
In718 | 95 | https://doi.org/10.1016/j.msea.2017.06.098 | 400 | 0.12 | 800 | 0.03 |  |  |  | 138.89 | 251.7361111 | 8190 | 9 | 1298 | 14 | 435 | [8 empty] | 99.5
In718 | 95 | https://doi.org/10.1016/j.msea.2017.06.098 | 400 | 0.12 | 900 | 0.03 |  |  | flat | 123.46 | 198.9026063 | 8190 | 9 | 1298 | 14 | 435 | [5 empty] | 711 | 1110 |  | 99.52 | 24.5
In718 | 95 | https://doi.org/10.1016/j.msea.2017.06.098 | 400 | 0.12 | 900 | 0.03 |  |  | vertical | 123.46 | 198.9026063 | 8190 | 9 | 1298 | 14 | 435 | [5 empty] | 858 | 1167 |  | 99.52 | 21.5
In718 | 95 | https://doi.org/10.1016/j.msea.2017.06.098 | 400 | 0.12 | 1000 | 0.03 |  |  |  | 111.11 | 161.1111111 | 8190 | 9 | 1298 | 14 | 435 | [8 empty] | 99.48
In718 | 95 | https://doi.org/10.1016/j.msea.2017.06.098 | 400 | 0.12 | 1100 | 0.03 |  |  |  | 101.01 | 133.1496786 | 8190 | 9 | 1298 | 14 | 435 | [8 empty] | 99.47
In718 | 96 | https://doi.org/10.1016/j.msea.2016.05.089 | 175 | 0.12 | 620 | 0.03 |  |  | vertical | 78.40501792 | 183.3665742 | 8190 | 9 | 1298 | 14 | 435 | [5 empty] | 580 | 845 | 320 | 99.9 | 20
In718 | 97 | https://doi.org/10.1115/1.4034712 | 200 | 0.1 | 700 | 0.03 |  |  | vertical | 95.23809524 | 197.2789116 | 8190 | 9 | 1298 | 14 | 435 | [5 empty] | 800 | 997.8 |  |  | 28
In718 | 98 | https://doi.org/10.3390/met6110280 | 200 | 0.05 | 1200 | 0.05 |  |  | vertical | 66.66666667 | 134.2592593 | 8190 | 9 | 1298 | 14 | 435 | [5 empty] | 780 | 1069.6 |  |  | 30.9
In718 | 99 | https://doi.org/10.3390/met7090367 | 400 | 0.2 | 700 | 0.04 | 67 | meander | flat | 71.42857143 | 197.2789116 | 8190 | 9 | 1298 | 14 | 435 | [5 empty] | 677 | 1023 |  |  | 28.1
In718 | 100 | https://doi.org/10.1007/s12541-017-0197-y | 300 | 0.13 | 800 | 0.05 | 79 | strip |  | 57.69230769 | 174.2788462 | 8190 | 9 | 1298 | 14 | 435 | [5 empty] | 646.5 | 940.1 |  | 99.9 | 35.47
In718 | 101 | https://doi.org/10.1016/j.jmapro.2020.11.002 | 180 | 0.09 | 600 | 0.03 | 0 | chess | vertical | 111.1111111 | 268.5185185 | 8190 | 9 | 1298 | 14 | 435 | [5 empty] | 664 | 995 |  |  | 21
In718 | 101 | https://doi.org/10.1016/j.jmapro.2020.11.002 | 180 | 0.09 | 600 | 0.03 | 0 | chess | flat | 111.1111111 | 268.5185185 | 8190 | 9 | 1298 | 14 | 435 | [5 empty] | 751 | 1037 |  |  | 34
In718 | 102 | https://doi.org/10.1016/j.msea.2022.143699 | 300 | 0.1 | 750 | 0.05 | 45 | meander | vertical | 80 | 257.7777778 | 8190 | 9 | 1298 | 14 | 435 | [5 empty] | 475.44 | 764.06 |  | 99.18 | 27.34
In718 | 102 | https://doi.org/10.1016/j.msea.2022.143699 | 300 | 0.13 | 750 | 0.05 | 45 | meander | vertical | 61.53846154 | 198.2905983 | 8190 | 9 | 1298 | 14 | 435 | [5 empty] | 525.44 | 836.72 |  | 99.52 | 26.57
In718 | 102 | https://doi.org/10.1016/j.msea.2022.143699 | 300 | 0.16 | 750 | 0.05 | 45 | meander | vertical | 50 | 161.1111111 | 8190 | 9 | 1298 | 14 | 435 | [5 empty] | 507.02 | 801.56 |  | 99.73 | 17.81
In718 | 102 | https://doi.org/10.1016/j.msea.2022.143699 | 300 | 0.1 | 1000 | 0.05 | 45 | meander | vertical | 60 | 145 | 8190 | 9 | 1298 | 14 | 435 | [5 empty] | 507.89 | 823.83 |  | 99.45 | 25.45
In718 | 102 | https://doi.org/10.1016/j.msea.2022.143699 | 300 | 0.13 | 1000 | 0.05 | 45 | meander | vertical | 46.15384615 | 111.5384615 | 8190 | 9 | 1298 | 14 | 435 |  |  | 12.3 |  |  | 579.82 | 871.88 |  | 98.92 | 23.48
In718 | 102 | https://doi.org/10.1016/j.msea.2022.143699 | 300 | 0.16 | 1000 | 0.05 | 45 | meander | vertical | 37.5 | 90.625 | 8190 | 9 | 1298 | 14 | 435 | [5 empty] | 574.56 | 844.92 |  | 98.98 | 14.46
In718 | 102 | https://doi.org/10.1016/j.msea.2022.143699 | 300 | 0.1 | 1250 | 0.05 | 45 | meander | vertical | 48 | 92.8 | 8190 | 9 | 1298 | 14 | 435 | [5 empty] | 513.16 | 812.11 |  | 99.88 | 21.5
In718 | 102 | https://doi.org/10.1016/j.msea.2022.143699 | 300 | 0.13 | 1250 | 0.05 | 45 | meander | vertical | 36.92307692 | 71.38461538 | 8190 | 9 | 1298 | 14 | 435 | [5 empty] | 540.35 | 843.75 |  | 99.26 | 17.3
In718 | 102 | https://doi.org/10.1016/j.msea.2022.143699 | 300 | 0.16 | 1250 | 0.05 | 45 | meander | vertical | 30 | 58 | 8190 | 9 | 1298 | 14 | 435 | [5 empty] | 469.3 | 675 |  | 98.18 | 6.91
In718 | 102 | https://doi.org/10.1016/j.msea.2022.143699 | 325 | 0.1 | 750 | 0.05 | 45 | meander | vertical | 86.66666667 | 279.2592593 | 8190 | 9 | 1298 | 14 | 435 | [5 empty] | 433.33 | 754.69 |  | 99.18 | 30.94
In718 | 102 | https://doi.org/10.1016/j.msea.2022.143699 | 325 | 0.13 | 750 | 0.05 | 45 | meander | vertical | 66.66666667 | 214.8148148 | 8190 | 9 | 1298 | 14 | 435 | [5 empty] | 465.79 | 759.38 |  | 99.86 | 25.19
In718 | 102 | https://doi.org/10.1016/j.msea.2022.143699 | 325 | 0.16 | 750 | 0.05 | 45 | meander | vertical | 54.16666667 | 174.537037 | 8190 | 9 | 1298 | 14 | 435 | [5 empty] | 528.95 | 817.97 |  | 99.39 | 24.94
In718 | 102 | https://doi.org/10.1016/j.msea.2022.143699 | 325 | 0.1 | 1000 | 0.05 | 45 | meander | vertical | 65 | 157.0833333 | 8190 | 9 | 1298 | 14 | 435 | [5 empty] | 477.19 | 788.67 |  | 99.21 | 24.76
In718 | 102 | https://doi.org/10.1016/j.msea.2022.143699 | 325 | 0.13 | 1000 | 0.05 | 45 | meander | vertical | 50 | 120.8333333 | 8190 | 9 | 1298 | 14 | 435 | [5 empty] | 487.72 | 786.33 |  | 99.03 | 23.82
In718 | 102 | https://doi.org/10.1016/j.msea.2022.143699 | 325 | 0.16 | 1000 | 0.05 | 45 | meander | vertical | 40.625 | 98.17708333 | 8190 | 9 | 1298 | 14 | 435 | [5 empty] | 563.16 | 846.09 |  | 99.15 | 20.99
In718 | 102 | https://doi.org/10.1016/j.msea.2022.143699 | 325 | 0.1 | 1250 | 0.05 | 45 | meander | vertical | 52 | 100.5333333 | 8190 | 9 | 1298 | 14 | 435 | [5 empty] | 489.47 | 792.19 |  | 99.33 | 21.42
In718 | 102 | https://doi.org/10.1016/j.msea.2022.143699 | 325 | 0.13 | 1250 | 0.05 | 45 | meander | vertical | 40 | 77.33333333 | 8190 | 9 | 1298 | 14 | 435 | [5 empty] | 521.93 | 821.48 |  | 99.04 | 18.67
In718 | 102 | https://doi.org/10.1016/j.msea.2022.143699 | 325 | 0.16 | 1250 | 0.05 | 45 | meander | vertical | 32.5 | 62.83333333 | 8190 | 9 | 1298 | 14 | 435 | [5 empty] | 556.14 | 820.31 |  | 98.09 | 12.75
In718 | 102 | https://doi.org/10.1016/j.msea.2022.143699 | 350 | 0.1 | 750 | 0.05 | 45 | meander | vertical | 93.33333333 | 300.7407407 | 8190 | 9 | 1298 | 14 | 435 |  |  | 25.9 |  |  | 482.46 | 781.64 |  | 99.08 | 30.77
In718 | 102 | https://doi.org/10.1016/j.msea.2022.143699 | 350 | 0.13 | 750 | 0.05 | 45 | meander | vertical | 71.79487179 | 231.3390313 | 8190 | 9 | 1298 | 14 | 435 | [5 empty] | 514.91 | 806.25 |  | 99.17 | 26.05
In718 | 102 | https://doi.org/10.1016/j.msea.2022.143699 | 350 | 0.16 | 750 | 0.05 | 45 | meander | vertical | 58.33333333 | 187.962963 | 8190 | 9 | 1298 | 14 | 435 | [5 empty] | 535.09 | 840.23 |  | 99.35 | 27.85
In718 | 102 | https://doi.org/10.1016/j.msea.2022.143699 | 350 | 0.1 | 1000 | 0.05 | 45 | meander | vertical | 70 | 169.1666667 | 8190 | 9 | 1298 | 14 | 435 | [5 empty] | 436.84 | 747.66 |  | 99.34 | 24.94
In718 | 102 | https://doi.org/10.1016/j.msea.2022.143699 | 350 | 0.13 | 1000 | 0.05 | 45 | meander | vertical | 53.84615385 | 130.1282051 | 8190 | 9 | 1298 | 14 | 435 | [5 empty] | 500.88 | 799.22 |  | 99.92 | 22.1
In718 | 102 | https://doi.org/10.1016/j.msea.2022.143699 | 350 | 0.16 | 1000 | 0.05 | 45 | meander | vertical | 43.75 | 105.7291667 | 8190 | 9 | 1298 | 14 | 435 | [5 empty] | 533.33 | 826.17 |  | 99.62 | 18.67
In718 | 102 | https://doi.org/10.1016/j.msea.2022.143699 | 350 | 0.1 | 1250 | 0.05 | 45 | meander | vertical | 56 | 108.2666667 | 8190 | 9 | 1298 | 14 | 435 | [5 empty] | 476.32 | 789.84 |  | 99.9 | 19.53
In718 | 102 | https://doi.org/10.1016/j.msea.2022.143699 | 350 | 0.13 | 1250 | 0.05 | 45 | meander | vertical | 43.07692308 | 83.28205128 | 8190 | 9 | 1298 | 14 | 435 | [5 empty] | 535.09 | 813.28 |  | 98.99 | 16.01
In718 | 102 | https://doi.org/10.1016/j.msea.2022.143699 | 350 | 0.16 | 1250 | 0.05 | 45 | meander | vertical | 35 | 67.66666667 | 8190 | 9 | 1298 | 14 | 435 | [5 empty] | 530.7 | 806.25 |  | 99.18 | 14.12
In718 | 103 | https://doi.org/10.1007/s12598-020-01688-8 | 285 | 0.11 | 960 | 0.04 | 67 | meander | flat | 67.47159091 | 135.8802872 | 8190 | 9 | 1298 | 14 | 435 | 56.12 |  | 29.6 |  |  | 799 | 1086 |  |  | 28.4
In718 | 104 | https://doi.org/10.1016/j.jmst.2024.06.057 | 280 | 0.12 | 960 | 0.04 | 67 | meander | flat | 60.76388889 | 122.3717207 | 8190 | 9 | 1298 | 14 | 435 | 59 |  |  |  |  | 769 | 1070 |  |  | 29.4
In718 | 105 | https://doi.org/10.3390/app14219686 | 260 | 0.11 | 960 | 0.04 | 67 | meander |  | 61.5530303 | 123.9609638 | 8190 | 9 | 1298 | 14 | 435 | [8 empty] | 99.31
In718 | 105 | https://doi.org/10.3390/app14219686 | 285 | 0.11 | 960 | 0.04 | 67 | meander |  | 67.47159091 | 135.8802872 | 8190 | 9 | 1298 | 14 | 435 | [8 empty] | 99.82
In718 | 105 | https://doi.org/10.3390/app14219686 | 310 | 0.11 | 960 | 0.04 | 67 | meander |  | 73.39015152 | 147.7996107 | 8190 | 9 | 1298 | 14 | 435 | 47.49 |  | 17.8 | [5 empty] | 99.75
In718 | 105 | https://doi.org/10.3390/app14219686 | 335 | 0.11 | 960 | 0.04 | 67 | meander |  | 79.30871212 | 159.7189341 | 8190 | 9 | 1298 | 14 | 435 | 50.57 |  | 15.2 | [5 empty] | 99.54
In718 | 105 | https://doi.org/10.3390/app14219686 | 360 | 0.11 | 960 | 0.04 | 67 | meander |  | 85.22727273 | 171.6382576 | 8190 | 9 | 1298 | 14 | 435 | 47.95 |  | 20.1 | [5 empty] | 99.79
In718 | 106 | https://doi.org/10.1016/j.msea.2017.02.062 | 285 | 0.11 | 1000 | 0.04 | 67 | meander | vertical | 64.77272727 | 125.2272727 | 8190 | 9 | 1298 | 14 | 435 |  |  | 40.4 |  |  | 678 | 978 |  |  | 29
In718 | 107 | https://doi.org/10.3390/jmmp6050107 | 230 | 0.11 | 760 | 0.04 | 67 | meander | flat | 68.77990431 | 174.9664232 | 8190 | 9 | 1298 | 14 | 435 | [5 empty] | 710.2 | 1006 |  | 99.7 | 28
In625 | 107 | https://doi.org/10.3390/jmmp6050107 | 180 |  | 1000 | 0.04 | 90 | meander | vertical |  |  | 8440 | 9.2 | 1320 | 12.8 | 429 | [5 empty] | 371 | 855 | 206 | 99.8 | 55.65
In625 | 108 | https://doi.org/10.3390/ma15196606 | 300 | 0.1 | 1000 | 0.04 | 67 | meander | flat | 75 | 139.8913043 | 8440 | 9.2 | 1320 | 12.8 | 429 | [5 empty] | 710 | 1005 |  |  | 35
In625 | 109 | https://doi.org/10.1002/adem.202301785 | 160 | 0.1 | 900 | 0.03 | 0 | meander | flat | 59.25925926 | 92.10950081 | 8440 | 9.2 | 1320 | 12.8 | 429 | 11.99 |  | 41.7 |  | 1.077 | 760 | 1267 |  |  | 27.69
In625 | 109 | https://doi.org/10.1002/adem.202301785 | 160 | 0.1 | 900 | 0.03 | 45 | meander | flat | 59.25925926 | 92.10950081 | 8440 | 9.2 | 1320 | 12.8 | 429 | 9.7 |  | 43.1 |  | 0.898 | 801 | 1034 |  |  | 26.77
In625 | 109 | https://doi.org/10.1002/adem.202301785 | 160 | 0.1 | 900 | 0.03 | 67 | meander | flat | 59.25925926 | 92.10950081 | 8440 | 9.2 | 1320 | 12.8 | 429 | 11.83 |  | 46.7 |  | 0.89 | 766 | 1280 |  |  | 27.81
In625 | 109 | https://doi.org/10.1002/adem.202301785 | 160 | 0.1 | 900 | 0.03 | 90 | meander | flat | 59.25925926 | 92.10950081 | 8440 | 9.2 | 1320 | 12.8 | 429 | 12.63 |  | 38.2 |  | 0.842 | 738 | 1253 |  |  | 28.26
In625 | 110 | https://doi.org/10.1016/j.msea.2019.138525 | 150 | 0.14 | 600 | 0.06 | 67 | meander | vertical | 29.76190476 | 138.7810559 | 8440 | 9.2 | 1320 | 12.8 | 429 |  |  | 40.4 |  |  |  | 822 |  | 98.86
In625 | 110 | https://doi.org/10.1016/j.msea.2019.138525 | 200 | 0.14 | 600 | 0.06 | 67 | meander | vertical | 39.68253968 | 185.0414079 | 8440 | 9.2 | 1320 | 12.8 | 429 | [6 empty] | 865 |  | 98.94
In625 | 110 | https://doi.org/10.1016/j.msea.2019.138525 | 250 | 0.14 | 600 | 0.06 | 67 | meander | vertical | 49.6031746 | 231.3017598 | 8440 | 9.2 | 1320 | 12.8 | 429 | [6 empty] | 832 |  | 98.99
In625 | 110 | https://doi.org/10.1016/j.msea.2019.138525 | 300 | 0.14 | 600 | 0.06 | 67 | meander | vertical | 59.52380952 | 277.5621118 | 8440 | 9.2 | 1320 | 12.8 | 429 | [6 empty] | 780 |  | 99.29
In625 | 111 | https://doi.org/10.1016/j.matdes.2016.09.080 | 360 | 0.125 | 400 | 0.05 | 0 | chess | flat | 144 | 839.3478261 | 8440 | 9.2 | 1320 | 12.8 | 429 | 21.4 |  |  |  |  | 641.5 | 878.5 |  |  | 30
In625 | 112 | https://pmc.ncbi.nlm.nih.gov/articles/PMC7663131/ | 250 | 0.11 | 750 | 0.04 | 45 | meander | flat | 75.75757576 | 188.4057971 | 8440 | 9.2 | 1320 | 12.8 | 429 | 28 |  |  |  |  | 627 | 991 |  |  | 42
In625 | 112 | https://pmc.ncbi.nlm.nih.gov/articles/PMC7663131/ | 250 | 0.11 | 750 | 0.04 | 67 | meander | flat | 75.75757576 | 188.4057971 | 8440 | 9.2 | 1320 | 12.8 | 429 | 34 |  |  |  |  | 619 | 962 |  |  | 43
In625 | 112 | https://pmc.ncbi.nlm.nih.gov/articles/PMC7663131/ | 250 | 0.11 | 750 | 0.04 | 90 | meander | flat | 75.75757576 | 188.4057971 | 8440 | 9.2 | 1320 | 12.8 | 429 | 58 |  |  |  |  | 560 | 877 |  |  | 39
In625 | 112 | https://pmc.ncbi.nlm.nih.gov/articles/PMC7663131/ | 250 | 0.11 | 750 | 0.04 | 45 | meander | vertical | 75.75757576 | 188.4057971 | 8440 | 9.2 | 1320 | 12.8 | 429 | [5 empty] | 551 | 824 |  | 99.34 | 53
In625 | 112 | https://pmc.ncbi.nlm.nih.gov/articles/PMC7663131/ | 250 | 0.11 | 750 | 0.04 | 67 | meander | vertical | 75.75757576 | 188.4057971 | 8440 | 9.2 | 1320 | 12.8 | 429 | [5 empty] | 546 | 825 |  | 99.39 | 53
In625 | 112 | https://pmc.ncbi.nlm.nih.gov/articles/PMC7663131/ | 250 | 0.11 | 750 | 0.04 | 90 | meander | vertical | 75.75757576 | 188.4057971 | 8440 | 9.2 | 1320 | 12.8 | 429 | [5 empty] | 518 | 814 |  | 99.37 | 50
In625 | 112 | https://pmc.ncbi.nlm.nih.gov/articles/PMC7663131/ | 250 | 0.11 | 750 | 0.04 | 45 | meander | 45 | 75.75757576 | 188.4057971 | 8440 | 9.2 | 1320 | 12.8 | 429 | [5 empty] | 643 | 990 |  |  | 46
In625 | 112 | https://pmc.ncbi.nlm.nih.gov/articles/PMC7663131/ | 250 | 0.11 | 750 | 0.04 | 67 | meander | 45 | 75.75757576 | 188.4057971 | 8440 | 9.2 | 1320 | 12.8 | 429 | [5 empty] | 583 | 910 |  |  | 48
In625 | 112 | https://pmc.ncbi.nlm.nih.gov/articles/PMC7663131/ | 250 | 0.11 | 750 | 0.04 | 90 | meander | 45 | 75.75757576 | 188.4057971 | 8440 | 9.2 | 1320 | 12.8 | 429 | [5 empty] | 551 | 870 |  |  | 48
In625 | 113 | https://doi.org/10.1007/s11665-024-09235-7 | 195 | 0.09 | 1200 | 0.02 | 67 | meander | vertical | 90.27777778 | 70.16153382 | 8440 | 9.2 | 1320 | 12.8 | 429 |  |  | 60 |  |  | 618 | 891 |  |  | 41
In625 | 114 | https://doi.org/10.3390/alloys3040018 | 90 | 0.06 | 800 | 0.025 | 90 | chess |  | 75 | 109.2900815 | 8440 | 9.2 | 1320 | 12.8 | 429 | 40.4 | [6 empty] | 341.5 | 99.79
In625 | 115 | https://doi.org/10.3390/met11040619 | 275 | 0.075 | 225 | 0.05 | 0 | meander | flat | 325.9259259 | 3377.348363 | 8440 | 9.2 | 1320 | 12.8 | 429 |  | 2.3 |  |  |  | 601 | 908 | 320 |  | 14
In625 | 115 | https://doi.org/10.3390/met11040619 | 275 | 0.075 | 450 | 0.05 | 0 | meander | flat | 162.962963 | 844.3370907 | 8440 | 9.2 | 1320 | 12.8 | 429 |  | 2.2 |  |  |  | 610 | 907 | 318 |  | 12
In625 | 115 | https://doi.org/10.3390/met11040619 | 275 | 0.075 | 900 | 0.05 | 0 | meander | flat | 81.48148148 | 211.0842727 | 8440 | 9.2 | 1320 | 12.8 | 429 |  | 1.9 |  |  |  | 633 | 933 | 314 |  | 12
In625 | 115 | https://doi.org/10.3390/met11040619 | 275 | 0.075 | 225 | 0.05 | 0 | meander | vertical | 325.9259259 | 3377.348363 | 8440 | 9.2 | 1320 | 12.8 | 429 | [5 empty] | 444 | 718 |  |  | 18
In625 | 115 | https://doi.org/10.3390/met11040619 | 275 | 0.075 | 450 | 0.05 | 0 | meander | vertical | 162.962963 | 844.3370907 | 8440 | 9.2 | 1320 | 12.8 | 429 | [5 empty] | 500 | 762 |  |  | 16
In625 | 115 | https://doi.org/10.3390/met11040619 | 275 | 0.075 | 900 | 0.05 | 0 | meander | vertical | 81.48148148 | 211.0842727 | 8440 | 9.2 | 1320 | 12.8 | 429 | [5 empty] | 592 | 837 |  |  | 21
molybdenum | 116 | https://doi.org/10.1016/j.matdes.2020.108588 | 100 | 0.07 | 400 | 0.03 | 67 | meander | flat | 119.047619 | 14.03985507 | 10280 | 138 | 2617 | 5.35 | 217 | [8 empty] | 82.78
molybdenum | 116 | https://doi.org/10.1016/j.matdes.2020.108588 | 200 | 0.07 | 400 | 0.03 | 67 | meander | flat | 238.0952381 | 28.07971014 | 10280 | 138 | 2617 | 5.35 | 217 |  |  |  | 3.2 |  |  |  |  | 99.13
molybdenum | 116 | https://doi.org/10.1016/j.matdes.2020.108588 | 300 | 0.07 | 400 | 0.03 | 67 | meander | flat | 357.1428571 | 42.11956522 | 10280 | 138 | 2617 | 5.35 | 217 |  |  |  | 3.8 |  |  |  |  | 99.56
molybdenum | 116 | https://doi.org/10.1016/j.matdes.2020.108588 | 100 | 0.07 | 1000 | 0.03 | 67 | meander | flat | 47.61904762 | 2.246376812 | 10280 | 138 | 2617 | 5.35 | 217 | [8 empty] | 65.57
molybdenum | 116 | https://doi.org/10.1016/j.matdes.2020.108588 | 200 | 0.07 | 1000 | 0.03 | 67 | meander | flat | 95.23809524 | 4.492753623 | 10280 | 138 | 2617 | 5.35 | 217 |  |  |  | 1.4 |  |  |  |  | 93.82
molybdenum | 116 | https://doi.org/10.1016/j.matdes.2020.108588 | 300 | 0.07 | 1000 | 0.03 | 67 | meander | flat | 142.8571429 | 6.739130435 | 10280 | 138 | 2617 | 5.35 | 217 |  |  |  | 6.6 |  |  |  |  | 99.43
molybdenum | 116 | https://doi.org/10.1016/j.matdes.2020.108588 | 250 | 0.07 | 400 | 0.02 | 67 | meander | flat | 446.4285714 | 35.09963768 | 10280 | 138 | 2617 | 5.35 | 217 | [8 empty] | 99.68
molybdenum | 116 | https://doi.org/10.1016/j.matdes.2020.108588 | 250 | 0.07 | 400 | 0.03 | 67 | meander | flat | 297.6190476 | 35.09963768 | 10280 | 138 | 2617 | 5.35 | 217 |  |  |  | 3.2 |  |  |  |  | 99.44
molybdenum | 116 | https://doi.org/10.1016/j.matdes.2020.108588 | 250 | 0.07 | 400 | 0.04 | 67 | meander | flat | 223.2142857 | 35.09963768 | 10280 | 138 | 2617 | 5.35 | 217 | [8 empty] | 98.99
molybdenum | 116 | https://doi.org/10.1016/j.matdes.2020.108588 | 250 | 0.07 | 400 | 0.06 | 67 | meander | flat | 148.8095238 | 35.09963768 | 10280 | 138 | 2617 | 5.35 | 217 | [8 empty] | 92.89
molybdenum | 116 | https://doi.org/10.1016/j.matdes.2020.108588 | 250 | 0.07 | 1000 | 0.02 | 67 | meander | flat | 178.5714286 | 5.615942029 | 10280 | 138 | 2617 | 5.35 | 217 | [8 empty] | 99.33
molybdenum | 116 | https://doi.org/10.1016/j.matdes.2020.108588 | 250 | 0.07 | 1000 | 0.03 | 67 | meander | flat | 119.047619 | 5.615942029 | 10280 | 138 | 2617 | 5.35 | 217 |  |  |  | 3.2 |  |  |  |  | 97.84
molybdenum | 116 | https://doi.org/10.1016/j.matdes.2020.108588 | 250 | 0.07 | 1000 | 0.04 | 67 | meander | flat | 89.28571429 | 5.615942029 | 10280 | 138 | 2617 | 5.35 | 217 | [8 empty] | 93.99
molybdenum | 116 | https://doi.org/10.1016/j.matdes.2020.108588 | 250 | 0.07 | 1000 | 0.06 | 67 | meander | flat | 59.52380952 | 5.615942029 | 10280 | 138 | 2617 | 5.35 | 217 | [8 empty] | 84.07
molybdenum | 116 | https://doi.org/10.1016/j.matdes.2020.108588 | 350 | 0.07 | 400 | 0.03 | 67 | meander | flat | 416.6666667 | 49.13949275 | 10280 | 138 | 2617 | 5.35 | 217 |  |  |  | 6.1 |  |  |  |  | 99.6
molybdenum | 116 | https://doi.org/10.1016/j.matdes.2020.108588 | 350 | 0.07 | 600 | 0.03 | 67 | meander | flat | 277.7777778 | 21.83977456 | 10280 | 138 | 2617 | 5.35 | 217 |  |  |  | 6.4 |  |  |  |  | 99.8
molybdenum | 116 | https://doi.org/10.1016/j.matdes.2020.108588 | 350 | 0.07 | 800 | 0.03 | 67 | meander | flat | 208.3333333 | 12.28487319 | 10280 | 138 | 2617 | 5.35 | 217 |  |  |  | 10.7 |  |  |  |  | 99.2
molybdenum | 116 | https://doi.org/10.1016/j.matdes.2020.108588 | 350 | 0.07 | 1000 | 0.03 | 67 | meander | flat | 166.6666667 | 7.862318841 | 10280 | 138 | 2617 | 5.35 | 217 |  |  |  | 9.2 |  |  |  |  | 99.62
molybdenum | 116 | https://doi.org/10.1016/j.matdes.2020.108588 | 350 | 0.07 | 1200 | 0.03 | 67 | meander | flat | 138.8888889 | 5.459943639 | 10280 | 138 | 2617 | 5.35 | 217 |  |  |  | 10.7 |  |  |  |  | 99.18
molybdenum | 116 | https://doi.org/10.1016/j.matdes.2020.108588 | 350 | 0.07 | 1500 | 0.03 | 67 | meander | flat | 111.1111111 | 3.494363929 | 10280 | 138 | 2617 | 5.35 | 217 | [8 empty] | 99.18
molybdenum | 116 | https://doi.org/10.1016/j.matdes.2020.108588 | 350 | 0.07 | 2000 | 0.03 | 67 | meander | flat | 83.33333333 | 1.96557971 | 10280 | 138 | 2617 | 5.35 | 217 |  |  |  | 1.8 |  |  |  |  | 96.09
molybdenum | 116 | https://doi.org/10.1016/j.matdes.2020.108588 | 350 | 0.07 | 400 | 0.02 | 67 | meander | flat | 625 | 49.13949275 | 10280 | 138 | 2617 | 5.35 | 217 |  |  |  | 8.7 |  |  |  |  | 99.35
molybdenum | 116 | https://doi.org/10.1016/j.matdes.2020.108588 | 350 | 0.07 | 400 | 0.04 | 67 | meander | flat | 312.5 | 49.13949275 | 10280 | 138 | 2617 | 5.35 | 217 |  |  |  | 1.8 |  |  |  |  | 99.57
molybdenum | 116 | https://doi.org/10.1016/j.matdes.2020.108588 | 350 | 0.07 | 400 | 0.06 | 67 | meander | flat | 208.3333333 | 49.13949275 | 10280 | 138 | 2617 | 5.35 | 217 |  |  |  | 2.3 |  |  |  |  | 97.11
molybdenum | 116 | https://doi.org/10.1016/j.matdes.2020.108588 | 350 | 0.07 | 1000 | 0.02 | 67 | meander | flat | 250 | 7.862318841 | 10280 | 138 | 2617 | 5.35 | 217 |  |  |  | 15.4 |  |  |  |  | 99.49
molybdenum | 116 | https://doi.org/10.1016/j.matdes.2020.108588 | 350 | 0.07 | 1000 | 0.04 | 67 | meander | flat | 125 | 7.862318841 | 10280 | 138 | 2617 | 5.35 | 217 |  |  |  | 7.2 |  |  |  |  | 99.23
molybdenum | 116 | https://doi.org/10.1016/j.matdes.2020.108588 | 350 | 0.07 | 1000 | 0.06 | 67 | meander | flat | 83.33333333 | 7.862318841 | 10280 | 138 | 2617 | 5.35 | 217 |  |  |  | 3.3 |  |  |  |  | 98.72
molybdenum | 116 | https://doi.org/10.1016/j.matdes.2020.108588 | 350 | 0.1 | 400 | 0.03 | 67 | meander | flat | 291.6666667 | 34.39764493 | 10280 | 138 | 2617 | 5.35 | 217 | [8 empty] | 99.37
molybdenum | 116 | https://doi.org/10.1016/j.matdes.2020.108588 | 350 | 0.04 | 1000 | 0.03 | 67 | meander | flat | 291.6666667 | 13.75905797 | 10280 | 138 | 2617 | 5.35 | 217 | [8 empty] | 99.37
molybdenum | 116 | https://doi.org/10.1016/j.matdes.2020.108588 | 350 | 0.1 | 1000 | 0.03 | 67 | meander | flat | 116.6666667 | 5.503623188 | 10280 | 138 | 2617 | 5.35 | 217 | [8 empty] | 99.49
nickel | 117 | https://doi.org/10.1016/j.jmrt.2024.05.081 | 200 | 0.13 | 1100 | 0.03 | 67 | meander | flat | 46.62004662 | 1.999318205 | 10280 | 138 | 2617 | 5.35 | 217 | 45.83 |  | 9.5 |  | 0.526 | 174 | 224 |  | 89.31 | 14.6
nickel | 117 | https://doi.org/10.1016/j.jmrt.2024.05.081 | 300 | 0.13 | 1100 | 0.03 | 67 | meander | flat | 69.93006993 | 14.45312214 | 8900 | 60.7 | 1455 | 13.1 | 460 | 63.56 |  | 17.5 |  | 0.476 | 239 | 324 |  | 97.25 | 28.6
nickel | 117 | https://doi.org/10.1016/j.jmrt.2024.05.081 | 300 | 0.09 | 1100 | 0.03 | 67 | meander | flat | 101.010101 | 20.87673197 | 8900 | 60.7 | 1455 | 13.1 | 460 | 97.42 |  | 21.7 |  | 0.528 | 252 | 350 |  | 98.76 | 33
nickel | 117 | https://doi.org/10.1016/j.jmrt.2024.05.081 | 300 | 0.09 | 700 | 0.03 | 67 | meander | flat | 158.7301587 | 51.5527463 | 8900 | 60.7 | 1455 | 13.1 | 460 | 127.04 |  | 21.8 |  | 0.518 | 255 | 352 |  | 97.92 | 32.6
nickel | 117 | https://doi.org/10.1016/j.jmrt.2024.05.081 | 200 | 0.13 | 1100 | 0.03 | 67 | meander | vertical | 46.62004662 | 9.635414757 | 8900 | 60.7 | 1455 | 13.1 | 460 | 33.34 |  | 9.7 |  | 0.555 | 168 | 201 |  |  | 9.5
nickel | 117 | https://doi.org/10.1016/j.jmrt.2024.05.081 | 300 | 0.13 | 1100 | 0.03 | 67 | meander | vertical | 69.93006993 | 14.45312214 | 8900 | 60.7 | 1455 | 13.1 | 460 | 36.97 |  | 11.6 |  | 0.522 | 208 | 281 |  |  | 21
nickel | 117 | https://doi.org/10.1016/j.jmrt.2024.05.081 | 300 | 0.09 | 1100 | 0.03 | 67 | meander | vertical | 101.010101 | 20.87673197 | 8900 | 60.7 | 1455 | 13.1 | 460 | 47.76 |  | 20.1 |  | 0.6 | 224 | 295 |  |  | 27.5
nickel | 117 | https://doi.org/10.1016/j.jmrt.2024.05.081 | 300 | 0.09 | 700 | 0.03 | 67 | meander | vertical | 158.7301587 | 51.5527463 | 8900 | 60.7 | 1455 | 13.1 | 460 | 72.37 |  | 19.7 |  | 0.502 | 238 | 324 |  |  | 59
nickel | 117 | https://doi.org/10.1016/j.jmrt.2024.05.081 | 200 | 0.09 | 1100 | 0.03 | 67 | meander |  | 67.34006734 | 13.91782132 | 8900 | 60.7 | 1455 | 13.1 | 460 | [8 empty] | 94.9
nickel | 117 | https://doi.org/10.1016/j.jmrt.2024.05.081 | 200 | 0.11 | 1100 | 0.03 | 67 | meander |  | 55.09641873 | 11.38730835 | 8900 | 60.7 | 1455 | 13.1 | 460 | [8 empty] | 91.72
nickel | 117 | https://doi.org/10.1016/j.jmrt.2024.05.081 | 250 | 0.09 | 1100 | 0.03 | 67 | meander |  | 84.17508418 | 17.39727665 | 8900 | 60.7 | 1455 | 13.1 | 460 | [8 empty] | 98.06
nickel | 117 | https://doi.org/10.1016/j.jmrt.2024.05.081 | 250 | 0.11 | 1100 | 0.03 | 67 | meander |  | 68.87052342 | 14.23413544 | 8900 | 60.7 | 1455 | 13.1 | 460 | [8 empty] | 97.62
nickel | 117 | https://doi.org/10.1016/j.jmrt.2024.05.081 | 250 | 0.13 | 1100 | 0.03 | 67 | meander |  | 58.27505828 | 12.04426845 | 8900 | 60.7 | 1455 | 13.1 | 460 | [8 empty] | 96.09
nickel | 117 | https://doi.org/10.1016/j.jmrt.2024.05.081 | 300 | 0.11 | 1100 | 0.03 | 67 | meander |  | 82.6446281 | 17.08096252 | 8900 | 60.7 | 1455 | 13.1 | 460 | [8 empty] | 98.24
nickel | 117 | https://doi.org/10.1016/j.jmrt.2024.05.081 | 200 | 0.09 | 900 | 0.03 | 67 | meander |  | 82.30452675 | 20.7908195 | 8900 | 60.7 | 1455 | 13.1 | 460 | [8 empty] | 96.86
nickel | 117 | https://doi.org/10.1016/j.jmrt.2024.05.081 | 200 | 0.11 | 900 | 0.03 | 67 | meander |  | 67.34006734 | 17.0106705 | 8900 | 60.7 | 1455 | 13.1 | 460 | [8 empty] | 96.13
nickel | 117 | https://doi.org/10.1016/j.jmrt.2024.05.081 | 200 | 0.13 | 900 | 0.03 | 67 | meander |  | 56.98005698 | 14.39364427 | 8900 | 60.7 | 1455 | 13.1 | 460 | [8 empty] | 94.59
nickel | 117 | https://doi.org/10.1016/j.jmrt.2024.05.081 | 250 | 0.09 | 900 | 0.03 | 67 | meander |  | 102.8806584 | 25.98852437 | 8900 | 60.7 | 1455 | 13.1 | 460 | [8 empty] | 98.56
nickel | 117 | https://doi.org/10.1016/j.jmrt.2024.05.081 | 250 | 0.11 | 900 | 0.03 | 67 | meander |  | 84.17508418 | 21.26333812 | 8900 | 60.7 | 1455 | 13.1 | 460 | [8 empty] | 97.61
nickel | 117 | https://doi.org/10.1016/j.jmrt.2024.05.081 | 250 | 0.13 | 900 | 0.03 | 67 | meander |  | 71.22507123 | 17.99205533 | 8900 | 60.7 | 1455 | 13.1 | 460 | [8 empty] | 97.86
nickel | 117 | https://doi.org/10.1016/j.jmrt.2024.05.081 | 300 | 0.09 | 900 | 0.03 | 67 | meander |  | 123.4567901 | 31.18622925 | 8900 | 60.7 | 1455 | 13.1 | 460 | [8 empty] | 97.69
nickel | 117 | https://doi.org/10.1016/j.jmrt.2024.05.081 | 300 | 0.11 | 900 | 0.03 | 67 | meander |  | 101.010101 | 25.51600575 | 8900 | 60.7 | 1455 | 13.1 | 460 | [8 empty] | 97.95
nickel | 117 | https://doi.org/10.1016/j.jmrt.2024.05.081 | 300 | 0.13 | 900 | 0.03 | 67 | meander |  | 85.47008547 | 21.5904664 | 8900 | 60.7 | 1455 | 13.1 | 460 | [8 empty] | 98.37
nickel | 117 | https://doi.org/10.1016/j.jmrt.2024.05.081 | 200 | 0.09 | 700 | 0.03 | 67 | meander |  | 105.8201058 | 34.36849754 | 8900 | 60.7 | 1455 | 13.1 | 460 | [8 empty] | 97.53
nickel | 117 | https://doi.org/10.1016/j.jmrt.2024.05.081 | 200 | 0.11 | 700 | 0.03 | 67 | meander |  | 86.58008658 | 28.1196798 | 8900 | 60.7 | 1455 | 13.1 | 460 | [8 empty] | 97.07
nickel | 117 | https://doi.org/10.1016/j.jmrt.2024.05.081 | 200 | 0.13 | 700 | 0.03 | 67 | meander |  | 73.26007326 | 23.79357522 | 8900 | 60.7 | 1455 | 13.1 | 460 | [8 empty] | 96.43
nickel | 117 | https://doi.org/10.1016/j.jmrt.2024.05.081 | 250 | 0.09 | 700 | 0.03 | 67 | meander |  | 132.2751323 | 42.96062192 | 8900 | 60.7 | 1455 | 13.1 | 460 | [8 empty] | 96.74
nickel | 117 | https://doi.org/10.1016/j.jmrt.2024.05.081 | 250 | 0.11 | 700 | 0.03 | 67 | meander |  | 108.2251082 | 35.14959975 | 8900 | 60.7 | 1455 | 13.1 | 460 | [8 empty] | 97.27
nickel | 117 | https://doi.org/10.1016/j.jmrt.2024.05.081 | 250 | 0.13 | 700 | 0.03 | 67 | meander |  | 91.57509158 | 29.74196902 | 8900 | 60.7 | 1455 | 13.1 | 460 | [8 empty] | 97.96
nickel | 117 | https://doi.org/10.1016/j.jmrt.2024.05.081 | 300 | 0.11 | 700 | 0.03 | 67 | meander |  | 129.8701299 | 42.1795197 | 8900 | 60.7 | 1455 | 13.1 | 460 | [8 empty] | 97.58
nickel | 117 | https://doi.org/10.1016/j.jmrt.2024.05.081 | 300 | 0.13 | 700 | 0.03 | 67 | meander |  | 109.8901099 | 35.69036283 | 8900 | 60.7 | 1455 | 13.1 | 460 | [8 empty] | 97.09
nickel | 118 | https://doi.org/10.1080/17452759.2023.2262449 | 200 | 0.09 | 1150 | 0.04 | 67 | meander |  | 48.30917874 | 12.73388567 | 8900 | 60.7 | 1455 | 13.1 | 460 | 54 |  |  | 1.591 |  |  |  | 148 | 95.82
nickel | 118 | https://doi.org/10.1080/17452759.2023.2262449 | 200 | 0.09 | 850 | 0.04 | 67 | meander |  | 65.35947712 | 23.30873881 | 8900 | 60.7 | 1455 | 13.1 | 460 | 68 |  |  | 1.507 |  |  |  | 177 | 98.63
nickel | 118 | https://doi.org/10.1080/17452759.2023.2262449 | 250 | 0.09 | 850 | 0.04 | 67 | meander |  | 81.69934641 | 29.13592352 | 8900 | 60.7 | 1455 | 13.1 | 460 | 131 |  |  | 5.146 |  |  |  | 176 | 99.52
nickel | 118 | https://doi.org/10.1080/17452759.2023.2262449 | 300 | 0.09 | 850 | 0.04 | 67 | meander |  | 98.03921569 | 34.96310822 | 8900 | 60.7 | 1455 | 13.1 | 460 | 161 |  |  | 5.033 |  |  |  | 175 | 99.49
nickel | 118 | https://doi.org/10.1080/17452759.2023.2262449 | 250 | 0.09 | 550 | 0.04 | 67 | meander |  | 126.2626263 | 69.58910658 | 8900 | 60.7 | 1455 | 13.1 | 460 | 105 |  |  | 5.576 |  |  |  | 164 | 99.37
nickel | 119 | https://doi.org/10.1016/j.mtla.2024.102044 | 150 | 0.09 | 925 | 0.03 | 67 | meander |  | 60.06006006 | 14.76163371 | 8900 | 60.7 | 1455 | 13.1 | 460 | [8 empty] | 98.57
nickel | 119 | https://doi.org/10.1016/j.mtla.2024.102044 | 150 | 0.09 | 694 | 0.03 | 67 | meander |  | 80.05123279 | 26.22400079 | 8900 | 60.7 | 1455 | 13.1 | 460 | [8 empty] | 99.71
nickel | 119 | https://doi.org/10.1016/j.mtla.2024.102044 | 150 | 0.09 | 555 | 0.03 | 67 | meander |  | 100.1001001 | 41.00453809 | 8900 | 60.7 | 1455 | 13.1 | 460 | [8 empty] | 99.76
nickel | 119 | https://doi.org/10.1016/j.mtla.2024.102044 | 150 | 0.09 | 462 | 0.03 | 67 | meander |  | 120.2501203 | 59.17441036 | 8900 | 60.7 | 1455 | 13.1 | 460 | [8 empty] | 99.23
nickel | 119 | https://doi.org/10.1016/j.mtla.2024.102044 | 150 | 0.09 | 375 | 0.03 | 67 | meander |  | 148.1481481 | 89.81634023 | 8900 | 60.7 | 1455 | 13.1 | 460 | [8 empty] | 97.96
nickel | 119 | https://doi.org/10.1016/j.mtla.2024.102044 | 150 | 0.09 | 347 | 0.03 | 67 | meander |  | 160.1024656 | 104.8960032 | 8900 | 60.7 | 1455 | 13.1 | 460 | [8 empty] | 95.73
nickel | 119 | https://doi.org/10.1016/j.mtla.2024.102044 | 200 | 0.09 | 1234 | 0.03 | 67 | meander |  | 60.0276127 | 11.05926609 | 8900 | 60.7 | 1455 | 13.1 | 460 | [8 empty] | 99.68
nickel | 119 | https://doi.org/10.1016/j.mtla.2024.102044 | 200 | 0.09 | 925 | 0.03 | 67 | meander |  | 80.08008008 | 19.68217828 | 8900 | 60.7 | 1455 | 13.1 | 460 | [8 empty] | 99.92
nickel | 119 | https://doi.org/10.1016/j.mtla.2024.102044 | 200 | 0.09 | 740 | 0.03 | 67 | meander |  | 100.1001001 | 30.75340357 | 8900 | 60.7 | 1455 | 13.1 | 460 | [8 empty] | 99.78
nickel | 119 | https://doi.org/10.1016/j.mtla.2024.102044 | 200 | 0.09 | 617 | 0.03 | 67 | meander |  | 120.0552254 | 44.23706436 | 8900 | 60.7 | 1455 | 13.1 | 460 | [8 empty] | 99.04
nickel | 119 | https://doi.org/10.1016/j.mtla.2024.102044 | 200 | 0.09 | 500 | 0.03 | 67 | meander |  | 148.1481481 | 67.36225517 | 8900 | 60.7 | 1455 | 13.1 | 460 | [8 empty] | 97.83
nickel | 119 | https://doi.org/10.1016/j.mtla.2024.102044 | 200 | 0.09 | 462 | 0.03 | 67 | meander |  | 160.3334937 | 78.89921381 | 8900 | 60.7 | 1455 | 13.1 | 460 | [8 empty] | 97.57
nickel | 119 | https://doi.org/10.1016/j.mtla.2024.102044 | 250 | 0.09 | 1543 | 0.03 | 67 | meander |  | 60.00816111 | 8.841679897 | 8900 | 60.7 | 1455 | 13.1 | 460 | [8 empty] | 98.78
nickel | 119 | https://doi.org/10.1016/j.mtla.2024.102044 | 250 | 0.09 | 1157 | 0.03 | 67 | meander |  | 80.02816992 | 15.72533557 | 8900 | 60.7 | 1455 | 13.1 | 460 | [8 empty] | 99.93
nickel | 119 | https://doi.org/10.1016/j.mtla.2024.102044 | 250 | 0.09 | 925 | 0.03 | 67 | meander |  | 100.1001001 | 24.60272285 | 8900 | 60.7 | 1455 | 13.1 | 460 | [8 empty] | 99.98
nickel | 119 | https://doi.org/10.1016/j.mtla.2024.102044 | 250 | 0.09 | 771 | 0.03 | 67 | meander |  | 120.0941538 | 35.41260569 | 8900 | 60.7 | 1455 | 13.1 | 460 | [8 empty] | 99.94
nickel | 119 | https://doi.org/10.1016/j.mtla.2024.102044 | 250 | 0.09 | 625 | 0.03 | 67 | meander |  | 148.1481481 | 53.88980414 | 8900 | 60.7 | 1455 | 13.1 | 460 | [8 empty] | 99.05
nickel | 119 | https://doi.org/10.1016/j.mtla.2024.102044 | 250 | 0.09 | 578 | 0.03 | 67 | meander |  | 160.1947969 | 63.01021522 | 8900 | 60.7 | 1455 | 13.1 | 460 | [8 empty] | 99
nickel | 119 | https://doi.org/10.1016/j.mtla.2024.102044 | 300 | 0.09 | 1851 | 0.03 | 67 | meander |  | 60.0276127 | 7.372844059 | 8900 | 60.7 | 1455 | 13.1 | 460 | [8 empty] | 98.04
nickel | 119 | https://doi.org/10.1016/j.mtla.2024.102044 | 300 | 0.09 | 1388 | 0.03 | 67 | meander |  | 80.05123279 | 13.1120004 | 8900 | 60.7 | 1455 | 13.1 | 460 | [8 empty] | 99.61
nickel | 119 | https://doi.org/10.1016/j.mtla.2024.102044 | 300 | 0.09 | 1111 | 0.03 | 67 | meander |  | 100.010001 | 20.46537788 | 8900 | 60.7 | 1455 | 13.1 | 460 | [8 empty] | 99.97
nickel | 119 | https://doi.org/10.1016/j.mtla.2024.102044 | 300 | 0.09 | 925 | 0.03 | 67 | meander |  | 120.1201201 | 29.52326742 | 8900 | 60.7 | 1455 | 13.1 | 460 | [8 empty] | 99.96
nickel | 119 | https://doi.org/10.1016/j.mtla.2024.102044 | 300 | 0.09 | 750 | 0.03 | 67 | meander |  | 148.1481481 | 44.90817011 | 8900 | 60.7 | 1455 | 13.1 | 460 | [8 empty] | 99.76
nickel | 119 | https://doi.org/10.1016/j.mtla.2024.102044 | 300 | 0.09 | 694 | 0.03 | 67 | meander |  | 160.1024656 | 52.44800158 | 8900 | 60.7 | 1455 | 13.1 | 460 | [8 empty] | 99.4
nickel | 119 | https://doi.org/10.1016/j.mtla.2024.102044 | 300 | 0.1 | 675 | 0.03 | 67 | meander | flat | 148.1481481 | 49.89796679 | 8900 | 60.7 | 1455 | 13.1 | 460 | 23.7 |  | 52 |  |  | 269.8 | 333.7 | 123.8 | 99.98 | 29.7
nickel | 119 | https://doi.org/10.1016/j.mtla.2024.102044 | 300 | 0.11 | 614 | 0.03 | 67 | meander |  | 148.0604086 | 54.82276909 | 8900 | 60.7 | 1455 | 13.1 | 460 | [8 empty] | 99.6
nickel | 119 | https://doi.org/10.1016/j.mtla.2024.102044 | 300 | 0.13 | 519 | 0.03 | 67 | meander |  | 148.214021 | 64.92505517 | 8900 | 60.7 | 1455 | 13.1 | 460 | [8 empty] | 99.46
nickel | 119 | https://doi.org/10.1016/j.mtla.2024.102044 | 300 | 0.15 | 450 | 0.03 | 67 | meander |  | 148.1481481 | 74.84695019 | 8900 | 60.7 | 1455 | 13.1 | 460 | [8 empty] | 97.59
nickel | 119 | https://doi.org/10.1016/j.mtla.2024.102044 | 350 | 0.09 | 2160 | 0.03 | 67 | meander |  | 60.01371742 | 6.316655229 | 8900 | 60.7 | 1455 | 13.1 | 460 | [8 empty] | 98.81
nickel | 119 | https://doi.org/10.1016/j.mtla.2024.102044 | 350 | 0.09 | 1620 | 0.03 | 67 | meander |  | 80.01828989 | 11.2296093 | 8900 | 60.7 | 1455 | 13.1 | 460 | [8 empty] | 99.89
nickel | 119 | https://doi.org/10.1016/j.mtla.2024.102044 | 350 | 0.09 | 1296 | 0.03 | 67 | meander |  | 100.0228624 | 17.54626453 | 8900 | 60.7 | 1455 | 13.1 | 460 | [8 empty] | 99.97
nickel | 119 | https://doi.org/10.1016/j.mtla.2024.102044 | 350 | 0.09 | 1080 | 0.03 | 67 | meander |  | 120.0274348 | 25.26662092 | 8900 | 60.7 | 1455 | 13.1 | 460 | [8 empty] | 99.8
nickel | 119 | https://doi.org/10.1016/j.mtla.2024.102044 | 350 | 0.09 | 875 | 0.03 | 67 | meander |  | 148.1481481 | 38.49271724 | 8900 | 60.7 | 1455 | 13.1 | 460 | [8 empty] | 99.82
nickel | 119 | https://doi.org/10.1016/j.mtla.2024.102044 | 350 | 0.09 | 810 | 0.03 | 67 | meander |  | 160.0365798 | 44.91843719 | 8900 | 60.7 | 1455 | 13.1 | 460 | [8 empty] | 99.9
nickel | 119 | https://doi.org/10.1016/j.mtla.2024.102044 | 400 | 0.09 | 2469 | 0.03 | 67 | meander |  | 60.00330018 | 5.525154703 | 8900 | 60.7 | 1455 | 13.1 | 460 | [8 empty] | 96.57
nickel | 119 | https://doi.org/10.1016/j.mtla.2024.102044 | 400 | 0.09 | 1851 | 0.03 | 67 | meander |  | 80.03681694 | 9.830458746 | 8900 | 60.7 | 1455 | 13.1 | 460 | [8 empty] | 99.28
nickel | 119 | https://doi.org/10.1016/j.mtla.2024.102044 | 400 | 0.09 | 1481 | 0.03 | 67 | meander |  | 100.0325106 | 15.3559435 | 8900 | 60.7 | 1455 | 13.1 | 460 | [8 empty] | 99.28
nickel | 119 | https://doi.org/10.1016/j.mtla.2024.102044 | 400 | 0.09 | 1234 | 0.03 | 67 | meander |  | 120.0552254 | 22.11853218 | 8900 | 60.7 | 1455 | 13.1 | 460 | [8 empty] | 99.95
nickel | 119 | https://doi.org/10.1016/j.mtla.2024.102044 | 400 | 0.09 | 1001 | 0.03 | 67 | meander |  | 148.000148 | 33.61386624 | 8900 | 60.7 | 1455 | 13.1 | 460 | [8 empty] | 99.92
nickel | 119 | https://doi.org/10.1016/j.mtla.2024.102044 | 400 | 0.09 | 925 | 0.03 | 67 | meander |  | 160.1601602 | 39.36435656 | 8900 | 60.7 | 1455 | 13.1 | 460 | [8 empty] | 99.96
nickel | 119 | https://doi.org/10.1016/j.mtla.2024.102044 | 500 | 0.09 | 3086 | 0.03 | 67 | meander |  | 60.00816111 | 4.420839948 | 8900 | 60.7 | 1455 | 13.1 | 460 | [8 empty] | 90.27
nickel | 119 | https://doi.org/10.1016/j.mtla.2024.102044 | 500 | 0.09 | 2314 | 0.03 | 67 | meander |  | 80.02816992 | 7.862667787 | 8900 | 60.7 | 1455 | 13.1 | 460 | [8 empty] | 96.03
nickel | 119 | https://doi.org/10.1016/j.mtla.2024.102044 | 500 | 0.09 | 1851 | 0.03 | 67 | meander |  | 100.0460212 | 12.28807343 | 8900 | 60.7 | 1455 | 13.1 | 460 | [8 empty] | 97.9
nickel | 119 | https://doi.org/10.1016/j.mtla.2024.102044 | 500 | 0.09 | 1543 | 0.03 | 67 | meander |  | 120.0163222 | 17.68335979 | 8900 | 60.7 | 1455 | 13.1 | 460 | [8 empty] | 99.74
nickel | 119 | https://doi.org/10.1016/j.mtla.2024.102044 | 500 | 0.09 | 1251 | 0.03 | 67 | meander |  | 148.0297244 | 26.9018419 | 8900 | 60.7 | 1455 | 13.1 | 460 | [8 empty] | 99.98
nickel | 119 | https://doi.org/10.1016/j.mtla.2024.102044 | 500 | 0.09 | 1157 | 0.03 | 67 | meander |  | 160.0563398 | 31.45067115 | 8900 | 60.7 | 1455 | 13.1 | 460 | [8 empty] | 99.94
nickel | 120 | https://doi.org/10.1177/16878132241230228 | 200 | 0.09 | 900 | 0.03 | 67 | meander | flat | 82.30452675 | 20.7908195 | 8900 | 60.7 | 1455 | 13.1 | 460 | [5 empty] | 219 | 312 |  | 96.86 | 23
nickel | 120 | https://doi.org/10.1177/16878132241230228 | 300 | 0.09 | 1100 | 0.03 | 67 | meander | flat | 101.010101 | 20.87673197 | 8900 | 60.7 | 1455 | 13.1 | 460 | [5 empty] | 252 | 350 |  | 98.76 | 33
nickel | 120 | https://doi.org/10.1177/16878132241230228 | 300 | 0.09 | 900 | 0.03 | 67 | meander | flat | 123.4567901 | 31.18622925 | 8900 | 60.7 | 1455 | 13.1 | 460 | [5 empty] | 260 | 354 |  | 97.68 | 37
nickel | 120 | https://doi.org/10.1177/16878132241230228 | 200 | 0.09 | 900 | 0.03 | 67 | meander | vertical | 82.30452675 | 20.7908195 | 8900 | 60.7 | 1455 | 13.1 | 460 | [5 empty] | 202 | 253 |  |  | 14
nickel | 120 | https://doi.org/10.1177/16878132241230228 | 300 | 0.09 | 1100 | 0.03 | 67 | meander | vertical | 101.010101 | 20.87673197 | 8900 | 60.7 | 1455 | 13.1 | 460 | [5 empty] | 224 | 295 |  |  | 27
nickel | 120 | https://doi.org/10.1177/16878132241230228 | 300 | 0.09 | 900 | 0.03 | 67 | meander | vertical | 123.4567901 | 31.18622925 | 8900 | 60.7 | 1455 | 13.1 | 460 | [5 empty] | 231 | 308 |  |  | 39
nickel | 121 | https://doi.org/10.1080/17452759.2025.2499925 | 100 | 0.08 | 600 | 0.03 | 90 | meander |  | 69.44444444 | 26.31338093 | 8900 | 60.7 | 1455 | 13.1 | 460 | [7 empty] | 150.14 | 83.5911
nickel | 121 | https://doi.org/10.1080/17452759.2025.2499925 | 120 | 0.08 | 600 | 0.03 | 90 | meander |  | 83.33333333 | 31.57605711 | 8900 | 60.7 | 1455 | 13.1 | 460 | [7 empty] | 170.94 | 89.6002
nickel | 121 | https://doi.org/10.1080/17452759.2025.2499925 | 140 | 0.08 | 600 | 0.03 | 90 | meander |  | 97.22222222 | 36.8387333 | 8900 | 60.7 | 1455 | 13.1 | 460 | [7 empty] | 183.16 | 94.3083
nickel | 121 | https://doi.org/10.1080/17452759.2025.2499925 | 160 | 0.08 | 600 | 0.03 | 90 | meander |  | 111.1111111 | 42.10140948 | 8900 | 60.7 | 1455 | 13.1 | 460 | [7 empty] | 176.28 | 97.3731
nickel | 121 | https://doi.org/10.1080/17452759.2025.2499925 | 180 | 0.08 | 600 | 0.03 | 90 | meander |  | 125 | 47.36408567 | 8900 | 60.7 | 1455 | 13.1 | 460 | [7 empty] | 186.12 | 98.2667
nickel | 121 | https://doi.org/10.1080/17452759.2025.2499925 | 200 | 0.08 | 600 | 0.03 | 90 | meander |  | 138.8888889 | 52.62676185 | 8900 | 60.7 | 1455 | 13.1 | 460 | [7 empty] | 175.14 | 99.4981
nickel | 121 | https://doi.org/10.1080/17452759.2025.2499925 | 200 | 0.08 | 400 | 0.03 | 90 | meander |  | 208.3333333 | 118.4102142 | 8900 | 60.7 | 1455 | 13.1 | 460 | [7 empty] | 173.36 | 98.8993
nickel | 121 | https://doi.org/10.1080/17452759.2025.2499925 | 200 | 0.08 | 500 | 0.03 | 90 | meander |  | 166.6666667 | 75.78253707 | 8900 | 60.7 | 1455 | 13.1 | 460 | [7 empty] | 174.64 | 98.8113
nickel | 121 | https://doi.org/10.1080/17452759.2025.2499925 | 200 | 0.08 | 1000 | 0.03 | 90 | meander |  | 83.33333333 | 18.94563427 | 8900 | 60.7 | 1455 | 13.1 | 460 | [7 empty] | 183.2 | 95.903
nickel | 121 | https://doi.org/10.1080/17452759.2025.2499925 | 200 | 0.08 | 700 | 0.03 | 90 | meander |  | 119.047619 | 38.66455973 | 8900 | 60.7 | 1455 | 13.1 | 460 | [7 empty] | 184.06 | 99.5425
nickel | 121 | https://doi.org/10.1080/17452759.2025.2499925 | 200 | 0.08 | 800 | 0.03 | 90 | meander |  | 104.1666667 | 29.60255354 | 8900 | 60.7 | 1455 | 13.1 | 460 | [7 empty] | 182.86 | 99.1412
nickel | 121 | https://doi.org/10.1080/17452759.2025.2499925 | 200 | 0.08 | 900 | 0.03 | 90 | meander |  | 92.59259259 | 23.38967193 | 8900 | 60.7 | 1455 | 13.1 | 460 | [7 empty] | 187.94 | 98.4081
nickel | 121 | https://doi.org/10.1080/17452759.2025.2499925 | 200 | 0.06 | 600 | 0.03 | 90 | meander |  | 185.1851852 | 70.1690158 | 8900 | 60.7 | 1455 | 13.1 | 460 | [7 empty] | 176 | 97.9784
nickel | 121 | https://doi.org/10.1080/17452759.2025.2499925 | 200 | 0.04 | 600 | 0.03 | 90 | meander |  | 277.7777778 | 105.2535237 | 8900 | 60.7 | 1455 | 13.1 | 460 | [7 empty] | 171.8 | 94.1419
nickel | 121 | https://doi.org/10.1080/17452759.2025.2499925 | 200 | 0.1 | 600 | 0.03 | 90 | meander |  | 111.1111111 | 42.10140948 | 8900 | 60.7 | 1455 | 13.1 | 460 | [7 empty] | 176.3 | 99.258
nickel | 121 | https://doi.org/10.1080/17452759.2025.2499925 | 200 | 0.12 | 600 | 0.03 | 90 | meander |  | 92.59259259 | 35.0845079 | 8900 | 60.7 | 1455 | 13.1 | 460 | [7 empty] | 167.46 | 98.0169
nickel | 121 | https://doi.org/10.1080/17452759.2025.2499925 | 160 | 0.07 | 400 | 0.03 | 90 | meander |  | 190.4761905 | 108.2607672 | 8900 | 60.7 | 1455 | 13.1 | 460 | [7 empty] | 174.66 | 98.896
nickel | 121 | https://doi.org/10.1080/17452759.2025.2499925 | 190 | 0.1 | 550 | 0.03 | 90 | meander |  | 115.1515152 | 47.5989489 | 8900 | 60.7 | 1455 | 13.1 | 460 | [7 empty] | 171.1 | 99.532
nickel | 121 | https://doi.org/10.1080/17452759.2025.2499925 | 180 | 0.06 | 650 | 0.03 | 90 | meander |  | 153.8461538 | 53.81008549 | 8900 | 60.7 | 1455 | 13.1 | 460 | [7 empty] | 169.78 | 96.976
nickel | 121 | https://doi.org/10.1080/17452759.2025.2499925 | 100 | 0.12 | 1000 | 0.03 | 90 | meander |  | 27.77777778 | 6.315211422 | 8900 | 60.7 | 1455 | 13.1 | 460 | [8 empty] | 64.227
nickel | 121 | https://doi.org/10.1080/17452759.2025.2499925 | 150 | 0.11 | 1000 | 0.03 | 90 | meander |  | 45.45454545 | 10.33398233 | 8900 | 60.7 | 1455 | 13.1 | 460 | [8 empty] | 78.719
nickel | 121 | https://doi.org/10.1080/17452759.2025.2499925 | 150 | 0.05 | 800 | 0.03 | 90 | meander |  | 125 | 35.52306425 | 8900 | 60.7 | 1455 | 13.1 | 460 | [7 empty] | 173.68 | 92.146
nickel | 121 | https://doi.org/10.1080/17452759.2025.2499925 | 180 | 0.06 | 400 | 0.03 | 90 | meander |  | 250 | 142.092257 | 8900 | 60.7 | 1455 | 13.1 | 460 | [7 empty] | 173.28 | 98.36
nickel | 121 | https://doi.org/10.1080/17452759.2025.2499925 | 120 | 0.04 | 950 | 0.03 | 90 | meander |  | 105.2631579 | 25.19087105 | 8900 | 60.7 | 1455 | 13.1 | 460 | [7 empty] | 172.16 | 82.103
nickel | 121 | https://doi.org/10.1080/17452759.2025.2499925 | 100 | 0.04 | 900 | 0.03 | 90 | meander |  | 92.59259259 | 23.38967193 | 8900 | 60.7 | 1455 | 13.1 | 460 | [8 empty] | 78.353
copper | 122 | https://doi.org/10.3390/ma17246270 | 200 | 0.05 | 600 | 0.01 | 67 | meander | flat | 666.6666667 | 10.74818537 | 8960 | 398 | 1083 | 16.4 | 385 | 7.87 |  | 67 |  |  | 205 | 303 |  | 99.6 | 26.9
copper | 122 | https://doi.org/10.3390/ma17246270 | 200 | 0.05 | 600 | 0.01 | 67 | meander | vertical | 666.6666667 | 10.74818537 | 8960 | 398 | 1083 | 16.4 | 385 | [5 empty] | 195 | 280 |  |  | 41
copper | 122 | https://doi.org/10.3390/ma17246270 | 200 | 0.05 | 600 | 0.01 | 67 | meander | 45 | 666.6666667 | 10.74818537 | 8960 | 398 | 1083 | 16.4 | 385 | [5 empty] | 225 | 299 |  |  | 30.8
copper | 123 | https://doi.org/10.1016/j.addma.2022.103082 | 220 | 0.05 | 600 | 0.01 | 0 | meander | flat | 733.3333333 | 11.82300391 | 8960 | 398 | 1083 | 16.4 | 385 | 7.42 | 2.45 | 78.3 |  |  | 213 | 343 | 96.08 |  | 20.9
copper | 123 | https://doi.org/10.1016/j.addma.2022.103082 | 220 | 0.05 | 600 | 0.01 | 67 | meander | flat | 733.3333333 | 11.82300391 | 8960 | 398 | 1083 | 16.4 | 385 | 7.52 | 1.2 | 73 |  |  | 217 | 371 | 97.94 |  | 25.2
copper | 123 | https://doi.org/10.1016/j.addma.2022.103082 | 220 | 0.05 | 600 | 0.01 | 0 | meander | vertical | 733.3333333 | 11.82300391 | 8960 | 398 | 1083 | 16.4 | 385 | [5 empty] | 217 | 350 | 94.26 |  | 32.9
copper | 123 | https://doi.org/10.1016/j.addma.2022.103082 | 220 | 0.05 | 600 | 0.01 | 67 | meander | vertical | 733.3333333 | 11.82300391 | 8960 | 398 | 1083 | 16.4 | 385 | [5 empty] | 201 | 378 | 96.56 |  | 33.5
copper | 123 | https://doi.org/10.1016/j.addma.2022.103082 | 220 | 0.05 | 600 | 0.01 | 0 | meander | 45 | 733.3333333 | 11.82300391 | 8960 | 398 | 1083 | 16.4 | 385 | [5 empty] | 195 | 332 | 92.14 |  | 22.1
copper | 123 | https://doi.org/10.1016/j.addma.2022.103082 | 220 | 0.05 | 600 | 0.01 | 67 | meander | 45 | 733.3333333 | 11.82300391 | 8960 | 398 | 1083 | 16.4 | 385 | [5 empty] | 218 | 376 | 95.67 |  | 27.6
copper | 124 | https://doi.org/10.1016/j.jmatprotec.2024.118615 | 350 | 0.08 | 600 | 0.03 | 67 | meander | flat | 243.0555556 | 11.75582775 | 8960 | 398 | 1083 | 16.4 | 385 | [5 empty] | 134.1 | 190.7 | 63.97 | 97.39156 | 16.9
copper | 124 | https://doi.org/10.1016/j.jmatprotec.2024.118615 | 400 | 0.08 | 600 | 0.03 | 67 | meander | flat | 277.7777778 | 13.43523171 | 8960 | 398 | 1083 | 16.4 | 385 | [5 empty] | 148 | 212.8 |  | 97.51965 | 16.1
copper | 124 | https://doi.org/10.1016/j.jmatprotec.2024.118615 | 440 | 0.08 | 600 | 0.03 | 67 | meander | flat | 305.5555556 | 14.77875489 | 8960 | 398 | 1083 | 16.4 | 385 | [5 empty] | 154.7 | 222 | 71.86 | 97.32169 | 33
copper | 124 | https://doi.org/10.1016/j.jmatprotec.2024.118615 | 480 | 0.08 | 600 | 0.03 | 67 | meander | flat | 333.3333333 | 16.12227806 | 8960 | 398 | 1083 | 16.4 | 385 | [5 empty] | 156.7 | 227.8 | 72.53 | 98.80058 | 39.8
copper | 124 | https://doi.org/10.1016/j.jmatprotec.2024.118615 | 500 | 0.08 | 600 | 0.03 | 67 | meander | flat | 347.2222222 | 16.79403964 | 8960 | 398 | 1083 | 16.4 | 385 | [5 empty] | 155.7 | 229.1 | 73.32 | 99.45269 | 41.6
copper | 124 | https://doi.org/10.1016/j.jmatprotec.2024.118615 | 350 | 0.08 | 650 | 0.03 | 67 | meander | flat | 224.3589744 | 10.01679998 | 8960 | 398 | 1083 | 16.4 | 385 | [5 empty] | 144.6 | 202 | 71.7 | 97.90393 | 27.7
copper | 124 | https://doi.org/10.1016/j.jmatprotec.2024.118615 | 400 | 0.08 | 650 | 0.03 | 67 | meander | flat | 256.4102564 | 11.4477714 | 8960 | 398 | 1083 | 16.4 | 385 | [5 empty] | 151.2 | 215.4 | 71.88 | 98.60262 | 32.4
copper | 124 | https://doi.org/10.1016/j.jmatprotec.2024.118615 | 440 | 0.08 | 650 | 0.03 | 67 | meander | flat | 282.0512821 | 12.59254854 | 8960 | 398 | 1083 | 16.4 | 385 | [5 empty] | 153.5 | 224.4 | 72.19 | 99.14993 | 40.9
copper | 124 | https://doi.org/10.1016/j.jmatprotec.2024.118615 | 480 | 0.08 | 650 | 0.03 | 67 | meander | flat | 307.6923077 | 13.73732568 | 8960 | 398 | 1083 | 16.4 | 385 | [5 empty] | 158.9 | 230.4 | 72.86 | 99.86026 | 42.1
copper | 124 | https://doi.org/10.1016/j.jmatprotec.2024.118615 | 500 | 0.08 | 650 | 0.03 | 67 | meander | flat | 320.5128205 | 14.30971425 | 8960 | 398 | 1083 | 16.4 | 385 | [5 empty] | 157.9 | 232 | 72.48 | 99.90684 | 45.2
copper | 124 | https://doi.org/10.1016/j.jmatprotec.2024.118615 | 350 | 0.08 | 700 | 0.03 | 67 | meander | flat | 208.3333333 | 8.636934673 | 8960 | 398 | 1083 | 16.4 | 385 | [5 empty] | 148.2 | 204.9 | 71.07 | 97.6361 | 23.1
copper | 124 | https://doi.org/10.1016/j.jmatprotec.2024.118615 | 400 | 0.08 | 700 | 0.03 | 67 | meander | flat | 238.0952381 | 9.870782484 | 8960 | 398 | 1083 | 16.4 | 385 | [5 empty] | 150.9 | 216.6 | 71.97 | 98.46288 | 29.1
copper | 124 | https://doi.org/10.1016/j.jmatprotec.2024.118615 | 440 | 0.08 | 700 | 0.03 | 67 | meander | flat | 261.9047619 | 10.85786073 | 8960 | 398 | 1083 | 16.4 | 385 | [5 empty] | 153.4 | 221.8 | 69.58 | 96.99563 | 36.5
copper | 124 | https://doi.org/10.1016/j.jmatprotec.2024.118615 | 480 | 0.08 | 700 | 0.03 | 67 | meander | flat | 285.7142857 | 11.84493898 | 8960 | 398 | 1083 | 16.4 | 385 | [5 empty] | 152.6 | 223.1 | 72.76 | 99.59243 | 35.2
copper | 124 | https://doi.org/10.1016/j.jmatprotec.2024.118615 | 500 | 0.08 | 700 | 0.03 | 67 | meander | flat | 297.6190476 | 12.3384781 | 8960 | 398 | 1083 | 16.4 | 385 | [5 empty] | 161.4 | 232.1 | 73.86 | 99.65066 | 43.6
copper | 124 | https://doi.org/10.1016/j.jmatprotec.2024.118615 | 350 | 0.08 | 750 | 0.03 | 67 | meander | flat | 194.4444444 | 7.52372976 | 8960 | 398 | 1083 | 16.4 | 385 | [5 empty] | 147.4 | 201.9 | 67.98 | 95.24891 | 19.9
copper | 124 | https://doi.org/10.1016/j.jmatprotec.2024.118615 | 400 | 0.08 | 750 | 0.03 | 67 | meander | flat | 222.2222222 | 8.598548297 | 8960 | 398 | 1083 | 16.4 | 385 | [5 empty] | 148.4 | 218.9 | 68.79 | 95.6099 | 32.9
copper | 124 | https://doi.org/10.1016/j.jmatprotec.2024.118615 | 440 | 0.08 | 750 | 0.03 | 67 | meander | flat | 244.4444444 | 9.458403127 | 8960 | 398 | 1083 | 16.4 | 385 | [5 empty] | 157.8 | 222.9 | 70.49 | 96.57642 | 32
copper | 124 | https://doi.org/10.1016/j.jmatprotec.2024.118615 | 480 | 0.08 | 750 | 0.03 | 67 | meander | flat | 266.6666667 | 10.31825796 | 8960 | 398 | 1083 | 16.4 | 385 | [5 empty] | 156.7 | 228.5 | 71.28 | 98.49782 | 37
copper | 124 | https://doi.org/10.1016/j.jmatprotec.2024.118615 | 500 | 0.08 | 750 | 0.03 | 67 | meander | flat | 277.7777778 | 10.74818537 | 8960 | 398 | 1083 | 16.4 | 385 | [5 empty] | 162 | 229.2 | 70.68 | 98.81223 | 41.3
copper | 124 | https://doi.org/10.1016/j.jmatprotec.2024.118615 | 350 | 0.08 | 800 | 0.03 | 67 | meander | flat | 182.2916667 | 6.612653109 | 8960 | 398 | 1083 | 16.4 | 385 | [5 empty] | 149.7 | 203.8 |  | 94.72489 | 13.3
copper | 124 | https://doi.org/10.1016/j.jmatprotec.2024.118615 | 400 | 0.08 | 800 | 0.03 | 67 | meander | flat | 208.3333333 | 7.557317839 | 8960 | 398 | 1083 | 16.4 | 385 | [5 empty] | 144.6 | 206.4 | 67.77 | 96.56477 | 28.3
copper | 124 | https://doi.org/10.1016/j.jmatprotec.2024.118615 | 440 | 0.08 | 800 | 0.03 | 67 | meander | flat | 229.1666667 | 8.313049623 | 8960 | 398 | 1083 | 16.4 | 385 | [5 empty] | 157.1 | 216.6 | 69.27 | 95.97089 | 29.2
copper | 124 | https://doi.org/10.1016/j.jmatprotec.2024.118615 | 480 | 0.08 | 800 | 0.03 | 67 | meander | flat | 250 | 9.068781407 | 8960 | 398 | 1083 | 16.4 | 385 | [5 empty] | 160.6 | 225.9 | 70.47 | 98.21834 | 32.4
copper | 124 | https://doi.org/10.1016/j.jmatprotec.2024.118615 | 500 | 0.08 | 800 | 0.03 | 67 | meander | flat | 260.4166667 | 9.446647299 | 8960 | 398 | 1083 | 16.4 | 385 | [5 empty] | 162.6 | 229 | 69.17 | 98.47453 | 35.2
copper | 124 | https://doi.org/10.1016/j.jmatprotec.2024.118615 | 350 | 0.08 | 400 | 0.03 | 67 | meander | flat | 364.5833333 | 26.45061244 | 8960 | 398 | 1083 | 16.4 | 385 | [5 empty] | 107.6 | 132.8 | 69.06 | 94.87627 | 8.2
copper | 124 | https://doi.org/10.1016/j.jmatprotec.2024.118615 | 350 | 0.08 | 900 | 0.03 | 67 | meander | flat | 162.037037 | 5.224812333 | 8960 | 398 | 1083 | 16.4 | 385 | [8 empty] | 94.14265
copper | 124 | https://doi.org/10.1016/j.jmatprotec.2024.118615 | 480 | 0.06 | 400 | 0.03 | 67 | meander | flat | 666.6666667 | 48.36683417 | 8960 | 398 | 1083 | 16.4 | 385 | [8 empty] | 97.79913
copper | 125 | https://doi.org/10.1016/j.matdes.2024.112742 | 380 | 0.14 | 300 | 0.03 |  |  | flat | 301.5873016 | 29.17364601 | 8960 | 398 | 1083 | 16.4 | 385 | 8.4 | [5 empty] | 294 |  | 98.4 | 34
copper | 126 | https://doi.org/10.1016/j.actamat.2021.117311 | 375 | 0.12 | 400 | 0.03 |  |  | vertical | 260.4166667 | 18.8932946 | 8960 | 398 | 1083 | 16.4 | 385 | [5 empty] | 73.3 | 120.9 |  |  | 10.8
copper | 127 | https://doi.org/10.1016/j.msea.2020.139615 | 150 | 0.08 | 200 | 0.03 | 67 | meander |  | 312.5 | 45.34390704 | 8960 | 398 | 1083 | 16.4 | 385 | [8 empty] | 82.08989
copper | 127 | https://doi.org/10.1016/j.msea.2020.139615 | 150 | 0.08 | 400 | 0.03 | 67 | meander |  | 156.25 | 11.33597676 | 8960 | 398 | 1083 | 16.4 | 385 | [8 empty] | 83.94382
copper | 127 | https://doi.org/10.1016/j.msea.2020.139615 | 150 | 0.08 | 600 | 0.03 | 67 | meander |  | 104.1666667 | 5.038211893 | 8960 | 398 | 1083 | 16.4 | 385 | [8 empty] | 88.52809
copper | 127 | https://doi.org/10.1016/j.msea.2020.139615 | 150 | 0.08 | 800 | 0.03 | 67 | meander |  | 78.125 | 2.83399419 | 8960 | 398 | 1083 | 16.4 | 385 | [8 empty] | 96.85393
copper | 127 | https://doi.org/10.1016/j.msea.2020.139615 | 150 | 0.08 | 1000 | 0.03 | 67 | meander |  | 62.5 | 1.813756281 | 8960 | 398 | 1083 | 16.4 | 385 | [8 empty] | 96.34831
copper | 127 | https://doi.org/10.1016/j.msea.2020.139615 | 200 | 0.08 | 200 | 0.03 | 67 | meander |  | 416.6666667 | 60.45854271 | 8960 | 398 | 1083 | 16.4 | 385 | [8 empty] | 86.4382
copper | 127 | https://doi.org/10.1016/j.msea.2020.139615 | 200 | 0.08 | 400 | 0.03 | 67 | meander | flat | 208.3333333 | 15.11463568 | 8960 | 398 | 1083 | 16.4 | 385 | [5 empty] | 187 | 248 | 84 | 99.1 | 9.2
copper | 127 | https://doi.org/10.1016/j.msea.2020.139615 | 200 | 0.08 | 600 | 0.03 | 67 | meander |  | 138.8888889 | 6.717615857 | 8960 | 398 | 1083 | 16.4 | 385 | [8 empty] | 92.97753
copper | 127 | https://doi.org/10.1016/j.msea.2020.139615 | 200 | 0.08 | 800 | 0.03 | 67 | meander |  | 104.1666667 | 3.77865892 | 8960 | 398 | 1083 | 16.4 | 385 | [8 empty] | 99.21348
copper | 127 | https://doi.org/10.1016/j.msea.2020.139615 | 200 | 0.08 | 1000 | 0.03 | 67 | meander |  | 83.33333333 | 2.418341709 | 8960 | 398 | 1083 | 16.4 | 385 | [8 empty] | 91.69663
copper | 127 | https://doi.org/10.1016/j.msea.2020.139615 | 250 | 0.08 | 400 | 0.03 | 67 | meander | flat | 260.4166667 | 18.8932946 | 8960 | 398 | 1083 | 16.4 | 385 | [5 empty] | 153 | 222 | 81 |  | 14.8
copper | 127 | https://doi.org/10.1016/j.msea.2020.139615 | 250 | 0.08 | 600 | 0.03 | 67 | meander |  | 173.6111111 | 8.397019821 | 8960 | 398 | 1083 | 16.4 | 385 | [8 empty] | 91.86517
copper | 127 | https://doi.org/10.1016/j.msea.2020.139615 | 250 | 0.08 | 800 | 0.03 | 67 | meander |  | 130.2083333 | 4.723323649 | 8960 | 398 | 1083 | 16.4 | 385 | [8 empty] | 97.22472
copper | 127 | https://doi.org/10.1016/j.msea.2020.139615 | 250 | 0.08 | 1000 | 0.03 | 67 | meander |  | 104.1666667 | 3.022927136 | 8960 | 398 | 1083 | 16.4 | 385 | [8 empty] | 97.46067
copper | 127 | https://doi.org/10.1016/j.msea.2020.139615 | 300 | 0.08 | 400 | 0.03 | 67 | meander |  | 312.5 | 22.67195352 | 8960 | 398 | 1083 | 16.4 | 385 | [8 empty] | 90.88764
copper | 127 | https://doi.org/10.1016/j.msea.2020.139615 | 350 | 0.08 | 400 | 0.03 | 67 | meander |  | 364.5833333 | 26.45061244 | 8960 | 398 | 1083 | 16.4 | 385 | [8 empty] | 95.60674
copper | 127 | https://doi.org/10.1016/j.msea.2020.139615 | 350 | 0.08 | 600 | 0.03 | 67 | meander |  | 243.0555556 | 11.75582775 | 8960 | 398 | 1083 | 16.4 | 385 | [8 empty] | 98.10112
copper | 127 | https://doi.org/10.1016/j.msea.2020.139615 | 350 | 0.08 | 800 | 0.03 | 67 | meander |  | 182.2916667 | 6.612653109 | 8960 | 398 | 1083 | 16.4 | 385 | [8 empty] | 98.30337
copper | 127 | https://doi.org/10.1016/j.msea.2020.139615 | 350 | 0.08 | 1000 | 0.03 | 67 | meander | flat | 145.8333333 | 4.23209799 | 8960 | 398 | 1083 | 16.4 | 385 | [5 empty] | 157 | 218 | 78 | 94.66292 | 10.8